## Sheet1
20004.453 | 0.41864 | -0.02259
15829.126 | 0.4249 | -0.00675
12516.703 | 0.42919 | 0.00707
9909.4424 | 0.43745 | 0.01908
7835.48 | 0.44476 | 0.0274
6217.2461 | 0.45245 | 0.03612
4905.291 | 0.45954 | 0.04417
3881.2737 | 0.46988 | 0.04983
3070.9827 | 0.478 | 0.05749
2430.7778 | 0.48869 | 0.06241
1923.1537 | 0.49848 | 0.06937
1522.4358 | 0.5087 | 0.07475
1203.8446 | 0.52196 | 0.0796
952.86591 | 0.53371 | 0.08682
754.27557 | 0.54688 | 0.09246
596.71857 | 0.56151 | 0.09587
471.96338 | 0.57571 | 0.10324
373.20856 | 0.59068 | 0.10808
295.47278 | 0.60921 | 0.11354
233.87738 | 0.62713 | 0.11841
185.05922 | 0.64382 | 0.1258
146.35823 | 0.6625 | 0.13134
115.77804 | 0.68168 | 0.13509
91.6721 | 0.70237 | 0.14454
72.51701 | 0.72596 | 0.14928
57.36816 | 0.74872 | 0.15521
45.3629 | 0.77241 | 0.16414
35.93134 | 0.80102 | 0.16974
28.40909 | 0.8335 | 0.17168
22.48202 | 0.86488 | 0.17278
17.79613 | 0.89851 | 0.16929
14.06813 | 0.92721 | 0.16195
11.1448 | 0.95798 | 0.15053
8.81772 | 0.981 | 0.13868
6.97545 | 1.00185 | 0.12234
5.5173 | 1.01655 | 0.10775
4.36941 | 1.03423 | 0.09586
3.45686 | 1.04336 | 0.08946
2.73547 | 1.0516 | 0.0803
2.16054 | 1.05566 | 0.07151
1.70952 | 1.06261 | 0.06341
1.35352 | 1.07004 | 0.05662
1.07079 | 1.08077 | 0.05371
0.84734 | 1.09241 | 0.05575
0.67072 | 1.09965 | 0.0625
0.53067 | 1.10192 | 0.0733
0.41976 | 1.09855 | 0.08101
0.33183 | 1.0941 | 0.08223
0.26261 | 1.09435 | 0.07961
0.20791 | 1.10356 | 0.07666
0.16452 | 1.12096 | 0.07749
0.13007 | 1.14661 | 0.08691
0.10309 | 1.17472 | 0.1114
0.08153 | 1.19707 | 0.14993
0.06443 | 1.21051 | 0.19327
0.05102 | 1.20849 | 0.23603
0.04042 | 1.20401 | 0.26473
0.03192 | 1.21388 | 0.28217
0.02528 | 1.24224 | 0.29862
0.01999 | 1.28807 | 0.32177