## Sheet1
20004.453 | 0.41429 | -0.02271
15829.126 | 0.42041 | -0.00694
12516.703 | 0.42696 | 0.00767
9909.4424 | 0.43349 | 0.01874
7835.48 | 0.44087 | 0.02801
6217.2461 | 0.44823 | 0.03525
4905.291 | 0.45738 | 0.04521
3881.2737 | 0.46609 | 0.05216
3070.9827 | 0.47558 | 0.05753
2430.7778 | 0.48379 | 0.06458
1923.1537 | 0.49592 | 0.07079
1522.4358 | 0.5067 | 0.07648
1203.8446 | 0.51774 | 0.08305
952.86591 | 0.53174 | 0.08948
754.27557 | 0.54471 | 0.09377
596.71857 | 0.56162 | 0.09882
471.96338 | 0.57574 | 0.10454
373.20856 | 0.59248 | 0.11105
295.47278 | 0.60887 | 0.11797
233.87738 | 0.62679 | 0.12317
185.05922 | 0.64476 | 0.12907
146.35823 | 0.66503 | 0.13354
115.77804 | 0.68429 | 0.14081
91.6721 | 0.70529 | 0.14752
72.51701 | 0.72859 | 0.15426
57.36816 | 0.75242 | 0.16079
45.3629 | 0.77912 | 0.16576
35.93134 | 0.80807 | 0.1731
28.40909 | 0.84018 | 0.17718
22.48202 | 0.87263 | 0.17705
17.79613 | 0.90588 | 0.17374
14.06813 | 0.93804 | 0.16734
11.1448 | 0.96599 | 0.15524
8.81772 | 0.99161 | 0.14154
6.97545 | 1.01349 | 0.12618
5.5173 | 1.03003 | 0.11323
4.36941 | 1.04411 | 0.09895
3.45686 | 1.05683 | 0.08924
2.73547 | 1.06387 | 0.07899
2.16054 | 1.07218 | 0.0709
1.70952 | 1.07989 | 0.06579
1.35352 | 1.08571 | 0.06168
1.07079 | 1.09076 | 0.05903
0.84734 | 1.09656 | 0.05783
0.67072 | 1.10242 | 0.05813
0.53067 | 1.10714 | 0.06081
0.41976 | 1.11215 | 0.06406
0.33183 | 1.11776 | 0.06788
0.26261 | 1.12401 | 0.07431
0.20791 | 1.13193 | 0.08338
0.16452 | 1.1395 | 0.09482
0.13007 | 1.14764 | 0.10706
0.10309 | 1.15978 | 0.12158
0.08153 | 1.17514 | 0.14158
0.06443 | 1.19201 | 0.16754
0.05102 | 1.20642 | 0.19832
0.04042 | 1.2231 | 0.22708
0.03192 | 1.24941 | 0.25709
0.02528 | 1.2837 | 0.29412
0.01999 | 1.32137 | 0.33924