## Sheet1
20004.453 | 0.41945 | -0.02333
15829.126 | 0.42487 | -0.00688
12516.703 | 0.43091 | 0.00557
9909.4424 | 0.43651 | 0.01786
7835.48 | 0.4442 | 0.02848
6217.2461 | 0.45362 | 0.03577
4905.291 | 0.4609 | 0.04279
3881.2737 | 0.46875 | 0.04969
3070.9827 | 0.4792 | 0.05701
2430.7778 | 0.48849 | 0.06333
1923.1537 | 0.50083 | 0.06936
1522.4358 | 0.5103 | 0.07444
1203.8446 | 0.52251 | 0.08037
952.86591 | 0.53479 | 0.08633
754.27557 | 0.54719 | 0.0933
596.71857 | 0.56145 | 0.09778
471.96338 | 0.57595 | 0.10405
373.20856 | 0.59254 | 0.10983
295.47278 | 0.60878 | 0.11503
233.87738 | 0.62638 | 0.12006
185.05922 | 0.64321 | 0.12544
146.35823 | 0.66544 | 0.13189
115.77804 | 0.68435 | 0.13927
91.6721 | 0.70357 | 0.14493
72.51701 | 0.72948 | 0.15127
57.36816 | 0.75081 | 0.16588
45.3629 | 0.777 | 0.17438
35.93134 | 0.80625 | 0.17148
28.40909 | 0.84626 | 0.18529
22.48202 | 0.88038 | 0.18262
17.79613 | 0.90947 | 0.17402
14.06813 | 0.93284 | 0.18925
11.1448 | 0.98404 | 0.15226
8.81772 | 1.00628 | 0.17759
6.97545 | 1.00348 | 0.14232
5.5173 | 1.04402 | 0.08845
4.36941 | 1.10637 | 0.09188
3.45686 | 1.11827 | 0.13245
2.73547 | 1.07683 | 0.15058
2.16054 | 1.02386 | 0.11212
1.70952 | 1.01145 | 0.02997
1.35352 | 1.06856 | -0.0533
1.07079 | 1.1816 | -0.08209
0.84734 | 1.30154 | -0.02104
0.67072 | 1.36191 | 0.09899
0.53067 | 1.31544 | 0.27185
0.41976 | 1.1506 | 0.37978
0.33183 | 0.93319 | 0.34794
0.26261 | 0.77415 | 0.1517
0.20791 | 0.78547 | -0.14129
0.16452 | 1.02336 | -0.40239
0.13007 | 1.4359 | -0.47861
0.10309 | 1.87952 | -0.27301
0.08153 | 2.1712 | 0.20055
0.06443 | 2.19841 | 0.73889
0.05102 | 1.82958 | 1.31052
0.04042 | 1.156 | 1.57307
0.03192 | 0.39487 | 1.32235
0.02528 | 0.0139 | 0.48364
0.01999 | 0.32861 | -0.5996