## Sheet1
20004.453 | 0.41529 | -0.02382
15829.126 | 0.41867 | -0.00747
12516.703 | 0.42499 | 0.00719
9909.4424 | 0.4345 | 0.0191
7835.48 | 0.44177 | 0.02731
6217.2461 | 0.44686 | 0.03759
4905.291 | 0.45699 | 0.04282
3881.2737 | 0.46597 | 0.05122
3070.9827 | 0.47501 | 0.05788
2430.7778 | 0.48502 | 0.06421
1923.1537 | 0.49487 | 0.06911
1522.4358 | 0.50532 | 0.07577
1203.8446 | 0.51716 | 0.08189
952.86591 | 0.53133 | 0.08671
754.27557 | 0.54157 | 0.09416
596.71857 | 0.55857 | 0.09907
471.96338 | 0.57203 | 0.10486
373.20856 | 0.58941 | 0.11112
295.47278 | 0.60561 | 0.11535
233.87738 | 0.62408 | 0.12181
185.05922 | 0.6418 | 0.12695
146.35823 | 0.66037 | 0.13477
115.77804 | 0.68141 | 0.1417
91.6721 | 0.70515 | 0.14795
72.51701 | 0.7231 | 0.15695
57.36816 | 0.74323 | 0.16036
45.3629 | 0.77067 | 0.17036
35.93134 | 0.80941 | 0.18085
28.40909 | 0.83229 | 0.18958
22.48202 | 0.87183 | 0.19553
17.79613 | 0.91667 | 0.18898
14.06813 | 0.93324 | 0.1654
11.1448 | 0.98448 | 0.18018
8.81772 | 0.98018 | 0.14784
6.97545 | 1.03059 | 0.11226
5.5173 | 1.07885 | 0.12754
4.36941 | 1.06287 | 0.14964
3.45686 | 1.02785 | 0.12004
2.73547 | 1.02663 | 0.05368
2.16054 | 1.0802 | -0.00516
1.70952 | 1.16564 | -0.00873
1.35352 | 1.23285 | 0.0548
1.07079 | 1.23176 | 0.15697
0.84734 | 1.15051 | 0.23805
0.67072 | 1.03446 | 0.25045
0.53067 | 0.90312 | 0.15312
0.41976 | 0.86824 | -0.03671
0.33183 | 0.98816 | -0.23769
0.26261 | 1.25089 | -0.33494
0.20791 | 1.5699 | -0.23872
0.16452 | 1.79672 | 0.06207
0.13007 | 1.80713 | 0.48104
0.10309 | 1.55502 | 0.84495
0.08153 | 1.11594 | 0.98961
0.06443 | 0.70671 | 0.86478
0.05102 | 0.41496 | 0.38048
0.04042 | 0.51484 | -0.31509
0.03192 | 1.15574 | -0.95118
0.02528 | 2.24073 | -1.07513
0.01999 | 3.38021 | -0.47215