## Sheet1
20004.453 | 0.43645 | -0.01455
15829.126 | 0.44313 | -0.00052
12516.703 | 0.45149 | 0.01314
9909.4424 | 0.45952 | 0.02373
7835.48 | 0.46598 | 0.03313
6217.2461 | 0.47357 | 0.04107
4905.291 | 0.48237 | 0.04854
3881.2737 | 0.49117 | 0.05442
3070.9827 | 0.50248 | 0.06084
2430.7778 | 0.51065 | 0.06691
1923.1537 | 0.52305 | 0.07401
1522.4358 | 0.53412 | 0.07996
1203.8446 | 0.54764 | 0.08466
952.86591 | 0.56008 | 0.08968
754.27557 | 0.57489 | 0.09719
596.71857 | 0.5885 | 0.10375
471.96338 | 0.60466 | 0.10945
373.20856 | 0.6203 | 0.1141
295.47278 | 0.63742 | 0.12158
233.87738 | 0.6567 | 0.12772
185.05922 | 0.67681 | 0.13333
146.35823 | 0.69709 | 0.14082
115.77804 | 0.71755 | 0.14781
91.6721 | 0.73914 | 0.15624
72.51701 | 0.76087 | 0.16163
57.36816 | 0.78387 | 0.17103
45.3629 | 0.8086 | 0.17789
35.93134 | 0.83284 | 0.19006
28.40909 | 0.86072 | 0.2016
22.48202 | 0.89302 | 0.21714
17.79613 | 0.92652 | 0.23173
14.06813 | 0.96911 | 0.24635
11.1448 | 1.01415 | 0.25549
8.81772 | 1.06297 | 0.25933
6.97545 | 1.11645 | 0.26203
5.5173 | 1.16495 | 0.2484
4.36941 | 1.20897 | 0.2367
3.45686 | 1.24894 | 0.21365
2.73547 | 1.28567 | 0.19233
2.16054 | 1.31189 | 0.17102
1.70952 | 1.33159 | 0.14815
1.35352 | 1.34833 | 0.12922
1.07079 | 1.36077 | 0.11403
0.84734 | 1.37042 | 0.10159
0.67072 | 1.37791 | 0.09269
0.53067 | 1.38509 | 0.08574
0.41976 | 1.39287 | 0.08277
0.33183 | 1.39916 | 0.08428
0.26261 | 1.40417 | 0.08934
0.20791 | 1.40856 | 0.09594
0.16452 | 1.41396 | 0.10395
0.13007 | 1.42286 | 0.11495
0.10309 | 1.43343 | 0.13082
0.08153 | 1.44553 | 0.15104
0.06443 | 1.46192 | 0.17441
0.05102 | 1.48796 | 0.19933
0.04042 | 1.52177 | 0.2392
0.03192 | 1.55413 | 0.29086
0.02528 | 1.58018 | 0.34157
0.01999 | 1.61035 | 0.38318