## Sheet1
20004.453 | 0.42792 | -0.01285
15829.126 | 0.43268 | 0.00097
12516.703 | 0.44159 | 0.01292
9909.4424 | 0.44782 | 0.02369
7835.48 | 0.45613 | 0.03388
6217.2461 | 0.46574 | 0.04222
4905.291 | 0.47424 | 0.04854
3881.2737 | 0.48302 | 0.05622
3070.9827 | 0.49332 | 0.06258
2430.7778 | 0.50371 | 0.06891
1923.1537 | 0.51703 | 0.07549
1522.4358 | 0.52713 | 0.07984
1203.8446 | 0.54039 | 0.08645
952.86591 | 0.55333 | 0.09311
754.27557 | 0.56859 | 0.09989
596.71857 | 0.58286 | 0.10591
471.96338 | 0.5989 | 0.11216
373.20856 | 0.61588 | 0.11828
295.47278 | 0.63245 | 0.12381
233.87738 | 0.65136 | 0.13161
185.05922 | 0.67185 | 0.13681
146.35823 | 0.69308 | 0.14302
115.77804 | 0.71312 | 0.15086
91.6721 | 0.73533 | 0.15618
72.51701 | 0.75746 | 0.16207
57.36816 | 0.78301 | 0.16873
45.3629 | 0.80872 | 0.17784
35.93134 | 0.8284 | 0.18868
28.40909 | 0.85958 | 0.19493
22.48202 | 0.89008 | 0.20927
17.79613 | 0.92138 | 0.22476
14.06813 | 0.97386 | 0.23635
11.1448 | 1.00535 | 0.23796
8.81772 | 1.06624 | 0.23366
6.97545 | 1.10997 | 0.24519
5.5173 | 1.13352 | 0.22396
4.36941 | 1.17112 | 0.18944
3.45686 | 1.22498 | 0.15763
2.73547 | 1.27366 | 0.15456
2.16054 | 1.29151 | 0.16486
1.70952 | 1.27712 | 0.16557
1.35352 | 1.2489 | 0.1421
1.07079 | 1.23181 | 0.09177
0.84734 | 1.24615 | 0.03002
0.67072 | 1.28875 | -0.01452
0.53067 | 1.36325 | -0.02209
0.41976 | 1.43009 | 0.02639
0.33183 | 1.44844 | 0.11755
0.26261 | 1.40045 | 0.20978
0.20791 | 1.29576 | 0.25606
0.16452 | 1.17555 | 0.22477
0.13007 | 1.09746 | 0.12019
0.10309 | 1.10461 | -0.02322
0.08153 | 1.21733 | -0.14405
0.06443 | 1.38916 | -0.17214
0.05102 | 1.60122 | -0.06704
0.04042 | 1.70839 | 0.15686
0.03192 | 1.65703 | 0.38323
0.02528 | 1.50783 | 0.51629
0.01999 | 1.32958 | 0.55735