## Sheet1
20004.453 | 0.42134 | -0.01802
15829.126 | 0.42675 | -0.00134
12516.703 | 0.43282 | 0.0086
9909.4424 | 0.43997 | 0.02157
7835.48 | 0.44828 | 0.03002
6217.2461 | 0.45473 | 0.03898
4905.291 | 0.4647 | 0.04537
3881.2737 | 0.47355 | 0.05188
3070.9827 | 0.48294 | 0.05814
2430.7778 | 0.49162 | 0.06244
1923.1537 | 0.50225 | 0.0706
1522.4358 | 0.51332 | 0.0754
1203.8446 | 0.52596 | 0.0808
952.86591 | 0.53591 | 0.08704
754.27557 | 0.55026 | 0.09274
596.71857 | 0.56604 | 0.09777
471.96338 | 0.58021 | 0.10229
373.20856 | 0.59428 | 0.10901
295.47278 | 0.61164 | 0.11337
233.87738 | 0.62868 | 0.12008
185.05922 | 0.64684 | 0.12473
146.35823 | 0.66633 | 0.13079
115.77804 | 0.68478 | 0.13553
91.6721 | 0.70541 | 0.1424
72.51701 | 0.72877 | 0.14806
57.36816 | 0.75415 | 0.15579
45.3629 | 0.77967 | 0.16327
35.93134 | 0.80835 | 0.16644
28.40909 | 0.83891 | 0.1702
22.48202 | 0.86917 | 0.17072
17.79613 | 0.89953 | 0.16488
14.06813 | 0.93125 | 0.15941
11.1448 | 0.95643 | 0.14568
8.81772 | 0.98257 | 0.13621
6.97545 | 1.00093 | 0.12392
5.5173 | 1.01528 | 0.11025
4.36941 | 1.02902 | 0.09631
3.45686 | 1.04496 | 0.08631
2.73547 | 1.05527 | 0.08298
2.16054 | 1.06049 | 0.07966
1.70952 | 1.06331 | 0.07509
1.35352 | 1.0656 | 0.06717
1.07079 | 1.07214 | 0.05909
0.84734 | 1.08299 | 0.05235
0.67072 | 1.09921 | 0.05024
0.53067 | 1.11845 | 0.05866
0.41976 | 1.1324 | 0.07927
0.33183 | 1.13282 | 0.10614
0.26261 | 1.11672 | 0.1281
0.20791 | 1.09212 | 0.13273
0.16452 | 1.0732 | 0.11535
0.13007 | 1.07766 | 0.07878
0.10309 | 1.12114 | 0.03749
0.08153 | 1.21104 | 0.02149
0.06443 | 1.32252 | 0.05345
0.05102 | 1.44464 | 0.17533
0.04042 | 1.49442 | 0.3834
0.03192 | 1.41458 | 0.61808
0.02528 | 1.18397 | 0.77622
0.01999 | 0.84919 | 0.75117