## Sheet1
20004.453 | 0.41337 | -0.01789
15829.126 | 0.41907 | -0.00245
12516.703 | 0.42543 | 0.01102
9909.4424 | 0.43355 | 0.02114
7835.48 | 0.44023 | 0.03071
6217.2461 | 0.44765 | 0.03882
4905.291 | 0.45805 | 0.04549
3881.2737 | 0.46629 | 0.05434
3070.9827 | 0.47544 | 0.05935
2430.7778 | 0.48602 | 0.0658
1923.1537 | 0.49471 | 0.07158
1522.4358 | 0.50608 | 0.07838
1203.8446 | 0.51962 | 0.08396
952.86591 | 0.53337 | 0.0893
754.27557 | 0.54617 | 0.09414
596.71857 | 0.56045 | 0.1005
471.96338 | 0.57537 | 0.10647
373.20856 | 0.59206 | 0.11019
295.47278 | 0.60931 | 0.11728
233.87738 | 0.62617 | 0.12326
185.05922 | 0.6452 | 0.12838
146.35823 | 0.6642 | 0.13399
115.77804 | 0.68448 | 0.13932
91.6721 | 0.70557 | 0.14616
72.51701 | 0.72997 | 0.1539
57.36816 | 0.75205 | 0.1593
45.3629 | 0.7819 | 0.16617
35.93134 | 0.80957 | 0.17003
28.40909 | 0.839 | 0.17246
22.48202 | 0.87269 | 0.17202
17.79613 | 0.90426 | 0.1673
14.06813 | 0.93363 | 0.16107
11.1448 | 0.95873 | 0.14859
8.81772 | 0.98566 | 0.13799
6.97545 | 1.00501 | 0.12533
5.5173 | 1.01816 | 0.11086
4.36941 | 1.03379 | 0.09601
3.45686 | 1.04885 | 0.08973
2.73547 | 1.05792 | 0.08484
2.16054 | 1.0619 | 0.08021
1.70952 | 1.06517 | 0.07295
1.35352 | 1.07034 | 0.06478
1.07079 | 1.07993 | 0.0566
0.84734 | 1.09423 | 0.05246
0.67072 | 1.11052 | 0.05611
0.53067 | 1.12573 | 0.0713
0.41976 | 1.12943 | 0.09337
0.33183 | 1.12012 | 0.11251
0.26261 | 1.10101 | 0.12038
0.20791 | 1.08378 | 0.10949
0.16452 | 1.0833 | 0.08174
0.13007 | 1.11377 | 0.04806
0.10309 | 1.18281 | 0.02923
0.08153 | 1.28217 | 0.05435
0.06443 | 1.37758 | 0.13388
0.05102 | 1.43572 | 0.29647
0.04042 | 1.38744 | 0.49187
0.03192 | 1.22472 | 0.63632
0.02528 | 0.97962 | 0.64036
0.01999 | 0.74515 | 0.43803