## Sheet1
20004.453 | 0.40833 | -0.02141
15829.126 | 0.41463 | -0.00503
12516.703 | 0.42189 | 0.00793
9909.4424 | 0.42849 | 0.019
7835.48 | 0.43557 | 0.02763
6217.2461 | 0.44427 | 0.03574
4905.291 | 0.45153 | 0.04646
3881.2737 | 0.45939 | 0.05203
3070.9827 | 0.47139 | 0.05838
2430.7778 | 0.48075 | 0.06395
1923.1537 | 0.49021 | 0.0715
1522.4358 | 0.50343 | 0.0774
1203.8446 | 0.51514 | 0.08243
952.86591 | 0.52726 | 0.08734
754.27557 | 0.54229 | 0.09508
596.71857 | 0.5547 | 0.09984
471.96338 | 0.56915 | 0.10574
373.20856 | 0.58586 | 0.11116
295.47278 | 0.60395 | 0.11656
233.87738 | 0.62203 | 0.12276
185.05922 | 0.63895 | 0.12847
146.35823 | 0.65883 | 0.1339
115.77804 | 0.67844 | 0.13846
91.6721 | 0.70098 | 0.14605
72.51701 | 0.72391 | 0.15181
57.36816 | 0.74676 | 0.15925
45.3629 | 0.77532 | 0.16533
35.93134 | 0.80202 | 0.17065
28.40909 | 0.83369 | 0.1759
22.48202 | 0.86621 | 0.1746
17.79613 | 0.89915 | 0.16984
14.06813 | 0.93007 | 0.164
11.1448 | 0.95775 | 0.15093
8.81772 | 0.9833 | 0.13782
6.97545 | 1.00266 | 0.12487
5.5173 | 1.01814 | 0.11013
4.36941 | 1.03163 | 0.09723
3.45686 | 1.04477 | 0.08551
2.73547 | 1.05598 | 0.07865
2.16054 | 1.06286 | 0.07509
1.70952 | 1.06611 | 0.07115
1.35352 | 1.0681 | 0.06636
1.07079 | 1.07256 | 0.05892
0.84734 | 1.07957 | 0.05353
0.67072 | 1.08965 | 0.05101
0.53067 | 1.10362 | 0.05263
0.41976 | 1.11683 | 0.06369
0.33183 | 1.12389 | 0.08084
0.26261 | 1.12193 | 0.0986
0.20791 | 1.11578 | 0.10958
0.16452 | 1.11098 | 0.11298
0.13007 | 1.11595 | 0.11218
0.10309 | 1.13068 | 0.11258
0.08153 | 1.15699 | 0.12046
0.06443 | 1.18932 | 0.1414
0.05102 | 1.22933 | 0.17627
0.04042 | 1.26376 | 0.23127
0.03192 | 1.28197 | 0.29566
0.02528 | 1.28702 | 0.34948
0.01999 | 1.29649 | 0.38561