## Sheet1
20004.453 | 0.40767 | -0.02098
15829.126 | 0.41346 | -0.00526
12516.703 | 0.42096 | 0.0079
9909.4424 | 0.42751 | 0.01874
7835.48 | 0.4342 | 0.02876
6217.2461 | 0.44135 | 0.03674
4905.291 | 0.45081 | 0.04488
3881.2737 | 0.45926 | 0.05213
3070.9827 | 0.46801 | 0.05839
2430.7778 | 0.47954 | 0.06475
1923.1537 | 0.48917 | 0.07046
1522.4358 | 0.50033 | 0.07585
1203.8446 | 0.51449 | 0.08243
952.86591 | 0.52618 | 0.08884
754.27557 | 0.54032 | 0.09352
596.71857 | 0.55264 | 0.10041
471.96338 | 0.56995 | 0.10608
373.20856 | 0.58575 | 0.11162
295.47278 | 0.60238 | 0.11725
233.87738 | 0.61902 | 0.12181
185.05922 | 0.63791 | 0.12882
146.35823 | 0.65907 | 0.13241
115.77804 | 0.67804 | 0.14023
91.6721 | 0.6998 | 0.14509
72.51701 | 0.72206 | 0.15427
57.36816 | 0.7468 | 0.15805
45.3629 | 0.77368 | 0.16601
35.93134 | 0.80128 | 0.1703
28.40909 | 0.83157 | 0.17499
22.48202 | 0.86543 | 0.1756
17.79613 | 0.89856 | 0.16939
14.06813 | 0.92822 | 0.163
11.1448 | 0.95506 | 0.14878
8.81772 | 0.97921 | 0.13904
6.97545 | 0.99868 | 0.12252
5.5173 | 1.01604 | 0.10841
4.36941 | 1.03171 | 0.0965
3.45686 | 1.04301 | 0.08831
2.73547 | 1.04974 | 0.08157
2.16054 | 1.05421 | 0.07287
1.70952 | 1.06037 | 0.06483
1.35352 | 1.0677 | 0.05708
1.07079 | 1.07859 | 0.05378
0.84734 | 1.09043 | 0.05522
0.67072 | 1.09875 | 0.06208
0.53067 | 1.10218 | 0.07352
0.41976 | 1.09848 | 0.08156
0.33183 | 1.09407 | 0.0847
0.26261 | 1.09381 | 0.08195
0.20791 | 1.1014 | 0.07867
0.16452 | 1.11823 | 0.07835
0.13007 | 1.14326 | 0.08721
0.10309 | 1.17192 | 0.10934
0.08153 | 1.19705 | 0.14608
0.06443 | 1.21202 | 0.18966
0.05102 | 1.21242 | 0.23552
0.04042 | 1.20742 | 0.2666
0.03192 | 1.2146 | 0.28586
0.02528 | 1.24084 | 0.30264
0.01999 | 1.28449 | 0.32488