## Sheet1
20004.453 | 0.41142 | -0.02115
15829.126 | 0.41602 | -0.00585
12516.703 | 0.42406 | 0.00806
9909.4424 | 0.42996 | 0.01824
7835.48 | 0.43849 | 0.02955
6217.2461 | 0.44406 | 0.03663
4905.291 | 0.45383 | 0.04474
3881.2737 | 0.46156 | 0.05225
3070.9827 | 0.47244 | 0.05918
2430.7778 | 0.48209 | 0.0648
1923.1537 | 0.49214 | 0.07094
1522.4358 | 0.50294 | 0.07667
1203.8446 | 0.51527 | 0.08295
952.86591 | 0.52836 | 0.0897
754.27557 | 0.54204 | 0.09476
596.71857 | 0.55783 | 0.10045
471.96338 | 0.57255 | 0.10657
373.20856 | 0.58956 | 0.11224
295.47278 | 0.60605 | 0.11876
233.87738 | 0.62421 | 0.1238
185.05922 | 0.64204 | 0.12931
146.35823 | 0.66146 | 0.13739
115.77804 | 0.68267 | 0.14053
91.6721 | 0.70336 | 0.14798
72.51701 | 0.72772 | 0.15282
57.36816 | 0.75138 | 0.16067
45.3629 | 0.77738 | 0.16654
35.93134 | 0.80679 | 0.17343
28.40909 | 0.83753 | 0.1751
22.48202 | 0.87086 | 0.17649
17.79613 | 0.90361 | 0.17218
14.06813 | 0.93346 | 0.16465
11.1448 | 0.9639 | 0.15393
8.81772 | 0.988 | 0.14018
6.97545 | 1.00966 | 0.12514
5.5173 | 1.02625 | 0.11075
4.36941 | 1.04039 | 0.09892
3.45686 | 1.05147 | 0.08804
2.73547 | 1.06085 | 0.07899
2.16054 | 1.06831 | 0.07198
1.70952 | 1.07437 | 0.0651
1.35352 | 1.08057 | 0.06089
1.07079 | 1.08688 | 0.05921
0.84734 | 1.09129 | 0.05799
0.67072 | 1.09668 | 0.05868
0.53067 | 1.1016 | 0.0596
0.41976 | 1.10811 | 0.0628
0.33183 | 1.11437 | 0.06882
0.26261 | 1.11963 | 0.07622
0.20791 | 1.12557 | 0.08418
0.16452 | 1.13372 | 0.09325
0.13007 | 1.14397 | 0.10698
0.10309 | 1.15508 | 0.12392
0.08153 | 1.1662 | 0.14257
0.06443 | 1.18125 | 0.16413
0.05102 | 1.20297 | 0.18728
0.04042 | 1.2293 | 0.2214
0.03192 | 1.25492 | 0.26405
0.02528 | 1.27845 | 0.30555
0.01999 | 1.31002 | 0.34399