## Sheet1
20004.453 | 0.40889 | -0.02481
15829.126 | 0.41375 | -0.00675
12516.703 | 0.41901 | 0.00642
9909.4424 | 0.42498 | 0.0181
7835.48 | 0.43495 | 0.02798
6217.2461 | 0.44036 | 0.03611
4905.291 | 0.44915 | 0.04441
3881.2737 | 0.45792 | 0.05228
3070.9827 | 0.46823 | 0.05777
2430.7778 | 0.48005 | 0.06606
1923.1537 | 0.49061 | 0.07027
1522.4358 | 0.49996 | 0.07668
1203.8446 | 0.51318 | 0.08218
952.86591 | 0.52455 | 0.08752
754.27557 | 0.53792 | 0.09359
596.71857 | 0.55181 | 0.09983
471.96338 | 0.56703 | 0.10457
373.20856 | 0.58408 | 0.10933
295.47278 | 0.60054 | 0.11696
233.87738 | 0.61548 | 0.12212
185.05922 | 0.63434 | 0.12846
146.35823 | 0.65609 | 0.1337
115.77804 | 0.67509 | 0.13897
91.6721 | 0.69548 | 0.14665
72.51701 | 0.72287 | 0.15243
57.36816 | 0.74581 | 0.16472
45.3629 | 0.77413 | 0.17424
35.93134 | 0.79855 | 0.17197
28.40909 | 0.83944 | 0.17831
22.48202 | 0.87188 | 0.17667
17.79613 | 0.89757 | 0.17166
14.06813 | 0.93337 | 0.18919
11.1448 | 0.96636 | 0.14607
8.81772 | 1.00733 | 0.1667
6.97545 | 0.99839 | 0.15127
5.5173 | 1.015 | 0.0955
4.36941 | 1.07478 | 0.0705
3.45686 | 1.1166 | 0.10111
2.73547 | 1.09867 | 0.14152
2.16054 | 1.04309 | 0.14204
1.70952 | 0.99543 | 0.08527
1.35352 | 1.00087 | -0.00771
1.07079 | 1.07934 | -0.08624
0.84734 | 1.21045 | -0.09453
0.67072 | 1.32361 | -0.02577
0.53067 | 1.37757 | 0.14392
0.41976 | 1.30121 | 0.32602
0.33183 | 1.10645 | 0.42481
0.26261 | 0.87234 | 0.36193
0.20791 | 0.72059 | 0.13013
0.16452 | 0.76863 | -0.18896
0.13007 | 1.05002 | -0.4508
0.10309 | 1.50665 | -0.49897
0.08153 | 1.98473 | -0.24548
0.06443 | 2.27789 | 0.21256
0.05102 | 2.27316 | 0.91126
0.04042 | 1.84053 | 1.54616
0.03192 | 1.04369 | 1.81373
0.02528 | 0.24554 | 1.40985
0.01999 | -0.10405 | 0.40534