## Sheet1
20004.453 | 0.43737 | -0.01315
15829.126 | 0.44299 | 0.00127
12516.703 | 0.44957 | 0.01408
9909.4424 | 0.4576 | 0.02275
7835.48 | 0.46505 | 0.03311
6217.2461 | 0.47251 | 0.04143
4905.291 | 0.48221 | 0.04661
3881.2737 | 0.49064 | 0.05455
3070.9827 | 0.50095 | 0.06197
2430.7778 | 0.50984 | 0.06701
1923.1537 | 0.51895 | 0.07282
1522.4358 | 0.53103 | 0.07805
1203.8446 | 0.54483 | 0.08437
952.86591 | 0.55783 | 0.08996
754.27557 | 0.56995 | 0.09628
596.71857 | 0.58573 | 0.10088
471.96338 | 0.59966 | 0.10683
373.20856 | 0.61782 | 0.11411
295.47278 | 0.63549 | 0.12059
233.87738 | 0.65099 | 0.1224
185.05922 | 0.67159 | 0.13274
146.35823 | 0.69053 | 0.13879
115.77804 | 0.7117 | 0.14498
91.6721 | 0.73315 | 0.15198
72.51701 | 0.75677 | 0.15974
57.36816 | 0.7777 | 0.16739
45.3629 | 0.80222 | 0.17646
35.93134 | 0.82688 | 0.18807
28.40909 | 0.85466 | 0.20014
22.48202 | 0.88631 | 0.21534
17.79613 | 0.91923 | 0.22876
14.06813 | 0.96011 | 0.24111
11.1448 | 1.00637 | 0.2513
8.81772 | 1.05402 | 0.25575
6.97545 | 1.10599 | 0.25623
5.5173 | 1.15454 | 0.24071
4.36941 | 1.1981 | 0.23055
3.45686 | 1.23533 | 0.20794
2.73547 | 1.27027 | 0.18633
2.16054 | 1.29658 | 0.16526
1.70952 | 1.31614 | 0.14345
1.35352 | 1.33157 | 0.12499
1.07079 | 1.34457 | 0.11063
0.84734 | 1.35428 | 0.10001
0.67072 | 1.36124 | 0.09191
0.53067 | 1.36619 | 0.0859
0.41976 | 1.37202 | 0.08252
0.33183 | 1.3785 | 0.08277
0.26261 | 1.38435 | 0.08552
0.20791 | 1.39077 | 0.09179
0.16452 | 1.39934 | 0.09944
0.13007 | 1.41132 | 0.11312
0.10309 | 1.4231 | 0.13372
0.08153 | 1.43296 | 0.15933
0.06443 | 1.44431 | 0.18687
0.05102 | 1.46009 | 0.21
0.04042 | 1.4858 | 0.2386
0.03192 | 1.51768 | 0.2755
0.02528 | 1.55267 | 0.31295
0.01999 | 1.60181 | 0.35019