## Sheet1
20004.453 | 0.42974 | -0.0147
15829.126 | 0.4366 | 0.00056
12516.703 | 0.445 | 0.01328
9909.4424 | 0.4518 | 0.02468
7835.48 | 0.45875 | 0.03359
6217.2461 | 0.4685 | 0.04112
4905.291 | 0.47691 | 0.04882
3881.2737 | 0.48628 | 0.05461
3070.9827 | 0.49562 | 0.06073
2430.7778 | 0.50666 | 0.06817
1923.1537 | 0.51673 | 0.07401
1522.4358 | 0.52873 | 0.08072
1203.8446 | 0.54121 | 0.08593
952.86591 | 0.55377 | 0.09018
754.27557 | 0.56761 | 0.09716
596.71857 | 0.58147 | 0.10416
471.96338 | 0.5986 | 0.10897
373.20856 | 0.61479 | 0.11746
295.47278 | 0.6343 | 0.1226
233.87738 | 0.65027 | 0.12918
185.05922 | 0.67004 | 0.13361
146.35823 | 0.69164 | 0.14194
115.77804 | 0.71172 | 0.14812
91.6721 | 0.73452 | 0.15427
72.51701 | 0.75626 | 0.16214
57.36816 | 0.77878 | 0.17045
45.3629 | 0.80431 | 0.18001
35.93134 | 0.83065 | 0.19039
28.40909 | 0.85586 | 0.20201
22.48202 | 0.88755 | 0.21857
17.79613 | 0.92257 | 0.22987
14.06813 | 0.96302 | 0.2446
11.1448 | 1.00915 | 0.25423
8.81772 | 1.05843 | 0.26015
6.97545 | 1.10746 | 0.25388
5.5173 | 1.1568 | 0.24836
4.36941 | 1.20213 | 0.22734
3.45686 | 1.24404 | 0.21183
2.73547 | 1.27508 | 0.18956
2.16054 | 1.30131 | 0.16556
1.70952 | 1.32233 | 0.14552
1.35352 | 1.33815 | 0.12784
1.07079 | 1.35004 | 0.11142
0.84734 | 1.35941 | 0.09901
0.67072 | 1.36799 | 0.09044
0.53067 | 1.37541 | 0.08591
0.41976 | 1.38108 | 0.08447
0.33183 | 1.38518 | 0.08476
0.26261 | 1.39045 | 0.0866
0.20791 | 1.39676 | 0.0918
0.16452 | 1.4047 | 0.10094
0.13007 | 1.41262 | 0.113
0.10309 | 1.42357 | 0.127
0.08153 | 1.44115 | 0.14683
0.06443 | 1.46148 | 0.1758
0.05102 | 1.4814 | 0.2137
0.04042 | 1.49775 | 0.25186
0.03192 | 1.51958 | 0.286
0.02528 | 1.55371 | 0.32023
0.01999 | 1.59852 | 0.36129