## Sheet1
20004.453 | 0.42896 | -0.01466
15829.126 | 0.43581 | -5e-05
12516.703 | 0.44355 | 0.01387
9909.4424 | 0.45135 | 0.02549
7835.48 | 0.45936 | 0.03328
6217.2461 | 0.46701 | 0.04128
4905.291 | 0.47491 | 0.04913
3881.2737 | 0.48572 | 0.05463
3070.9827 | 0.49479 | 0.06173
2430.7778 | 0.5039 | 0.06765
1923.1537 | 0.51523 | 0.07386
1522.4358 | 0.52598 | 0.07908
1203.8446 | 0.53907 | 0.08687
952.86591 | 0.55296 | 0.09209
754.27557 | 0.56642 | 0.09871
596.71857 | 0.58042 | 0.10435
471.96338 | 0.59654 | 0.11064
373.20856 | 0.61272 | 0.11612
295.47278 | 0.63051 | 0.12318
233.87738 | 0.64984 | 0.12893
185.05922 | 0.67058 | 0.13585
146.35823 | 0.69073 | 0.14197
115.77804 | 0.71073 | 0.14865
91.6721 | 0.73313 | 0.1558
72.51701 | 0.75517 | 0.16324
57.36816 | 0.77912 | 0.17066
45.3629 | 0.80124 | 0.17923
35.93134 | 0.82786 | 0.18968
28.40909 | 0.85502 | 0.2014
22.48202 | 0.88576 | 0.21732
17.79613 | 0.92098 | 0.23024
14.06813 | 0.96245 | 0.24438
11.1448 | 1.00842 | 0.24944
8.81772 | 1.05705 | 0.2556
6.97545 | 1.1059 | 0.25527
5.5173 | 1.15659 | 0.24247
4.36941 | 1.19796 | 0.22918
3.45686 | 1.23821 | 0.20637
2.73547 | 1.2732 | 0.1871
2.16054 | 1.29743 | 0.16454
1.70952 | 1.31768 | 0.14393
1.35352 | 1.33265 | 0.12591
1.07079 | 1.34517 | 0.11072
0.84734 | 1.3539 | 0.09843
0.67072 | 1.36225 | 0.09004
0.53067 | 1.36962 | 0.08402
0.41976 | 1.37665 | 0.08186
0.33183 | 1.38259 | 0.084
0.26261 | 1.38654 | 0.08819
0.20791 | 1.39095 | 0.09355
0.16452 | 1.39783 | 0.101
0.13007 | 1.40682 | 0.11335
0.10309 | 1.41682 | 0.12913
0.08153 | 1.42902 | 0.14753
0.06443 | 1.44732 | 0.17081
0.05102 | 1.47514 | 0.19916
0.04042 | 1.50508 | 0.24222
0.03192 | 1.53041 | 0.29174
0.02528 | 1.55407 | 0.33445
0.01999 | 1.58886 | 0.37157