## Sheet1
20004.453 | 0.43219 | -0.01529
15829.126 | 0.43998 | 5e-05
12516.703 | 0.44752 | 0.01289
9909.4424 | 0.4557 | 0.02355
7835.48 | 0.46451 | 0.03267
6217.2461 | 0.47127 | 0.03881
4905.291 | 0.48071 | 0.04809
3881.2737 | 0.48899 | 0.05531
3070.9827 | 0.49718 | 0.06173
2430.7778 | 0.50791 | 0.06551
1923.1537 | 0.51909 | 0.07178
1522.4358 | 0.53206 | 0.07828
1203.8446 | 0.54327 | 0.08573
952.86591 | 0.55572 | 0.09023
754.27557 | 0.56933 | 0.09587
596.71857 | 0.58581 | 0.10223
471.96338 | 0.60001 | 0.10796
373.20856 | 0.61616 | 0.11354
295.47278 | 0.63269 | 0.12036
233.87738 | 0.6527 | 0.12709
185.05922 | 0.66982 | 0.13321
146.35823 | 0.69008 | 0.13782
115.77804 | 0.71213 | 0.14589
91.6721 | 0.73213 | 0.15142
72.51701 | 0.75429 | 0.15905
57.36816 | 0.77694 | 0.16768
45.3629 | 0.80106 | 0.1752
35.93134 | 0.82446 | 0.18682
28.40909 | 0.85306 | 0.19904
22.48202 | 0.88206 | 0.21351
17.79613 | 0.91707 | 0.22879
14.06813 | 0.95895 | 0.2406
11.1448 | 1.00478 | 0.24882
8.81772 | 1.05113 | 0.25495
6.97545 | 1.10625 | 0.25237
5.5173 | 1.14728 | 0.2395
4.36941 | 1.19689 | 0.22763
3.45686 | 1.23151 | 0.2069
2.73547 | 1.26614 | 0.18403
2.16054 | 1.29321 | 0.16332
1.70952 | 1.31253 | 0.14337
1.35352 | 1.32633 | 0.12496
1.07079 | 1.33817 | 0.11031
0.84734 | 1.34827 | 0.09864
0.67072 | 1.35507 | 0.08983
0.53067 | 1.36133 | 0.08389
0.41976 | 1.36818 | 0.08049
0.33183 | 1.37605 | 0.08067
0.26261 | 1.38302 | 0.08689
0.20791 | 1.38844 | 0.0965
0.16452 | 1.39229 | 0.10636
0.13007 | 1.39848 | 0.11677
0.10309 | 1.4083 | 0.13066
0.08153 | 1.42164 | 0.14904
0.06443 | 1.43869 | 0.17281
0.05102 | 1.46003 | 0.1955
0.04042 | 1.49525 | 0.22628
0.03192 | 1.53828 | 0.27338
0.02528 | 1.57587 | 0.33227
0.01999 | 1.60521 | 0.39026