## Sheet1
20004.453 | 0.42623 | -0.01336
15829.126 | 0.43507 | 0.00031
12516.703 | 0.44127 | 0.01597
9909.4424 | 0.44907 | 0.02439
7835.48 | 0.45872 | 0.03382
6217.2461 | 0.46409 | 0.04118
4905.291 | 0.47354 | 0.0492
3881.2737 | 0.4837 | 0.05677
3070.9827 | 0.49348 | 0.06226
2430.7778 | 0.50397 | 0.07016
1923.1537 | 0.5153 | 0.07483
1522.4358 | 0.52559 | 0.08235
1203.8446 | 0.53951 | 0.08634
952.86591 | 0.55111 | 0.09255
754.27557 | 0.56738 | 0.09959
596.71857 | 0.5813 | 0.10606
471.96338 | 0.59765 | 0.11131
373.20856 | 0.61527 | 0.11768
295.47278 | 0.63324 | 0.12498
233.87738 | 0.65159 | 0.12949
185.05922 | 0.67171 | 0.13613
146.35823 | 0.69179 | 0.14439
115.77804 | 0.7133 | 0.15027
91.6721 | 0.73514 | 0.15718
72.51701 | 0.75851 | 0.16285
57.36816 | 0.78381 | 0.16743
45.3629 | 0.80761 | 0.17615
35.93134 | 0.83167 | 0.19041
28.40909 | 0.85972 | 0.19695
22.48202 | 0.88738 | 0.21072
17.79613 | 0.92578 | 0.22632
14.06813 | 0.97222 | 0.22855
11.1448 | 1.00637 | 0.2415
8.81772 | 1.05804 | 0.22764
6.97545 | 1.11679 | 0.23087
5.5173 | 1.14247 | 0.2297
4.36941 | 1.16605 | 0.20257
3.45686 | 1.20244 | 0.16142
2.73547 | 1.25051 | 0.13194
2.16054 | 1.29226 | 0.12944
1.70952 | 1.30796 | 0.1442
1.35352 | 1.29117 | 0.15443
1.07079 | 1.25754 | 0.14083
0.84734 | 1.22786 | 0.09638
0.67072 | 1.22434 | 0.04034
0.53067 | 1.26422 | -0.02177
0.41976 | 1.34043 | -0.04584
0.33183 | 1.42374 | -0.00945
0.26261 | 1.47024 | 0.08201
0.20791 | 1.44582 | 0.19486
0.16452 | 1.34971 | 0.27786
0.13007 | 1.21261 | 0.28843
0.10309 | 1.09292 | 0.20859
0.08153 | 1.05003 | 0.05883
0.06443 | 1.11366 | -0.0785
0.05102 | 1.30213 | -0.16512
0.04042 | 1.52637 | -0.10622
0.03192 | 1.67384 | 0.07987
0.02528 | 1.70256 | 0.30307
0.01999 | 1.63621 | 0.51375