## Sheet1
20004.453 | 0.42276 | -0.01498
15829.126 | 0.43072 | 0.00203
12516.703 | 0.43905 | 0.01414
9909.4424 | 0.4448 | 0.02559
7835.48 | 0.45392 | 0.03321
6217.2461 | 0.46341 | 0.04156
4905.291 | 0.47179 | 0.04895
3881.2737 | 0.48252 | 0.05438
3070.9827 | 0.49125 | 0.0612
2430.7778 | 0.50292 | 0.06826
1923.1537 | 0.51397 | 0.07615
1522.4358 | 0.52624 | 0.08026
1203.8446 | 0.53764 | 0.08662
952.86591 | 0.5517 | 0.09314
754.27557 | 0.56605 | 0.09838
596.71857 | 0.58184 | 0.10664
471.96338 | 0.5977 | 0.11131
373.20856 | 0.6148 | 0.11853
295.47278 | 0.63282 | 0.12411
233.87738 | 0.65032 | 0.12932
185.05922 | 0.67106 | 0.13597
146.35823 | 0.69077 | 0.14214
115.77804 | 0.71156 | 0.14901
91.6721 | 0.73482 | 0.15613
72.51701 | 0.75556 | 0.1626
57.36816 | 0.78244 | 0.1673
45.3629 | 0.80794 | 0.17654
35.93134 | 0.8283 | 0.18994
28.40909 | 0.85595 | 0.19419
22.48202 | 0.88639 | 0.20831
17.79613 | 0.922 | 0.22472
14.06813 | 0.97127 | 0.23089
11.1448 | 1.00153 | 0.23666
8.81772 | 1.06077 | 0.22664
6.97545 | 1.11129 | 0.23687
5.5173 | 1.13348 | 0.22413
4.36941 | 1.16087 | 0.19196
3.45686 | 1.20814 | 0.15415
2.73547 | 1.2598 | 0.13931
2.16054 | 1.29117 | 0.14762
1.70952 | 1.2886 | 0.15912
1.35352 | 1.26186 | 0.15305
1.07079 | 1.23231 | 0.11638
0.84734 | 1.22221 | 0.05741
0.67072 | 1.24508 | 0.00195
0.53067 | 1.31111 | -0.03484
0.41976 | 1.39226 | -0.01786
0.33183 | 1.4473 | 0.05704
0.26261 | 1.44008 | 0.16131
0.20791 | 1.36383 | 0.24789
0.16452 | 1.23953 | 0.27054
0.13007 | 1.12328 | 0.20932
0.10309 | 1.06631 | 0.07983
0.08153 | 1.11089 | -0.07302
0.06443 | 1.24626 | -0.16544
0.05102 | 1.47187 | -0.15401
0.04042 | 1.66192 | 0.0094
0.03192 | 1.7084 | 0.24979
0.02528 | 1.6223 | 0.44775
0.01999 | 1.46832 | 0.57404