## Sheet1
20004.453 | 0.4105 | -0.02203
15829.126 | 0.41736 | -0.00766
12516.703 | 0.42548 | 0.00724
9909.4424 | 0.43102 | 0.01783
7835.48 | 0.43713 | 0.02815
6217.2461 | 0.44647 | 0.03617
4905.291 | 0.45427 | 0.04234
3881.2737 | 0.46217 | 0.05097
3070.9827 | 0.47124 | 0.05904
2430.7778 | 0.48119 | 0.06299
1923.1537 | 0.4929 | 0.06904
1522.4358 | 0.50409 | 0.07534
1203.8446 | 0.51424 | 0.08162
952.86591 | 0.53067 | 0.08611
754.27557 | 0.54281 | 0.0908
596.71857 | 0.55599 | 0.09845
471.96338 | 0.57034 | 0.10437
373.20856 | 0.58813 | 0.1082
295.47278 | 0.6029 | 0.11305
233.87738 | 0.61906 | 0.11753
185.05922 | 0.6387 | 0.12496
146.35823 | 0.65794 | 0.13196
115.77804 | 0.67736 | 0.13709
91.6721 | 0.69918 | 0.14222
72.51701 | 0.72176 | 0.1502
57.36816 | 0.74449 | 0.1561
45.3629 | 0.77153 | 0.16328
35.93134 | 0.79833 | 0.16927
28.40909 | 0.8286 | 0.17206
22.48202 | 0.86085 | 0.171
17.79613 | 0.89444 | 0.16595
14.06813 | 0.92363 | 0.15855
11.1448 | 0.95 | 0.14686
8.81772 | 0.97369 | 0.1339
6.97545 | 0.99362 | 0.11869
5.5173 | 1.01214 | 0.10658
4.36941 | 1.02413 | 0.0962
3.45686 | 1.03175 | 0.08663
2.73547 | 1.0406 | 0.07546
2.16054 | 1.04708 | 0.06659
1.70952 | 1.05649 | 0.06007
1.35352 | 1.06755 | 0.05781
1.07079 | 1.07603 | 0.06055
0.84734 | 1.07943 | 0.06632
0.67072 | 1.0796 | 0.07089
0.53067 | 1.07653 | 0.07075
0.41976 | 1.07651 | 0.06751
0.33183 | 1.08325 | 0.06259
0.26261 | 1.09617 | 0.06109
0.20791 | 1.11661 | 0.0669
0.16452 | 1.13932 | 0.08365
0.13007 | 1.15752 | 0.11288
0.10309 | 1.16435 | 0.1485
0.08153 | 1.16064 | 0.18172
0.06443 | 1.15697 | 0.20568
0.05102 | 1.15763 | 0.21549
0.04042 | 1.17498 | 0.2249
0.03192 | 1.20907 | 0.24035
0.02528 | 1.25733 | 0.26452
0.01999 | 1.32067 | 0.30393