## Sheet1
20004.453 | 0.4096 | -0.02033
15829.126 | 0.41565 | -0.00683
12516.703 | 0.42332 | 0.00658
9909.4424 | 0.43019 | 0.01816
7835.48 | 0.43754 | 0.02871
6217.2461 | 0.4442 | 0.03561
4905.291 | 0.45295 | 0.04254
3881.2737 | 0.46295 | 0.04972
3070.9827 | 0.47216 | 0.05875
2430.7778 | 0.48136 | 0.06243
1923.1537 | 0.49174 | 0.06947
1522.4358 | 0.50288 | 0.07549
1203.8446 | 0.51449 | 0.08083
952.86591 | 0.52681 | 0.08737
754.27557 | 0.53968 | 0.09321
596.71857 | 0.55443 | 0.09834
471.96338 | 0.56951 | 0.10313
373.20856 | 0.58493 | 0.11008
295.47278 | 0.60139 | 0.11495
233.87738 | 0.62034 | 0.11995
185.05922 | 0.63654 | 0.12608
146.35823 | 0.65567 | 0.13216
115.77804 | 0.67754 | 0.13795
91.6721 | 0.69724 | 0.14382
72.51701 | 0.72087 | 0.15027
57.36816 | 0.74348 | 0.15783
45.3629 | 0.77072 | 0.16319
35.93134 | 0.79923 | 0.16777
28.40909 | 0.82727 | 0.17218
22.48202 | 0.86106 | 0.17104
17.79613 | 0.89399 | 0.16616
14.06813 | 0.92199 | 0.15821
11.1448 | 0.95082 | 0.14662
8.81772 | 0.97559 | 0.13501
6.97545 | 0.99294 | 0.12
5.5173 | 1.00942 | 0.10459
4.36941 | 1.02397 | 0.09368
3.45686 | 1.03455 | 0.08695
2.73547 | 1.04117 | 0.07962
2.16054 | 1.04655 | 0.07173
1.70952 | 1.05145 | 0.06356
1.35352 | 1.05854 | 0.05606
1.07079 | 1.06904 | 0.05226
0.84734 | 1.08053 | 0.05319
0.67072 | 1.0902 | 0.0589
0.53067 | 1.09477 | 0.07007
0.41976 | 1.0928 | 0.08039
0.33183 | 1.0878 | 0.0858
0.26261 | 1.08514 | 0.08515
0.20791 | 1.09103 | 0.08128
0.16452 | 1.10557 | 0.08036
0.13007 | 1.12902 | 0.08627
0.10309 | 1.15818 | 0.10532
0.08153 | 1.1849 | 0.1392
0.06443 | 1.20471 | 0.18201
0.05102 | 1.20881 | 0.23077
0.04042 | 1.2044 | 0.2678
0.03192 | 1.20865 | 0.29057
0.02528 | 1.23119 | 0.30745
0.01999 | 1.27232 | 0.32907