## Sheet1
20004.453 | 0.41137 | -0.02426
15829.126 | 0.41718 | -0.008
12516.703 | 0.42394 | 0.00633
9909.4424 | 0.43084 | 0.01715
7835.48 | 0.43793 | 0.02792
6217.2461 | 0.44758 | 0.03577
4905.291 | 0.45385 | 0.0437
3881.2737 | 0.46281 | 0.05163
3070.9827 | 0.47166 | 0.05775
2430.7778 | 0.4816 | 0.06281
1923.1537 | 0.49448 | 0.07019
1522.4358 | 0.50407 | 0.07494
1203.8446 | 0.5158 | 0.08253
952.86591 | 0.5285 | 0.08712
754.27557 | 0.54068 | 0.09192
596.71857 | 0.55285 | 0.09677
471.96338 | 0.56967 | 0.10366
373.20856 | 0.58493 | 0.10836
295.47278 | 0.60113 | 0.11568
233.87738 | 0.61893 | 0.11899
185.05922 | 0.63738 | 0.126
146.35823 | 0.65566 | 0.13253
115.77804 | 0.67573 | 0.13924
91.6721 | 0.69773 | 0.14558
72.51701 | 0.71983 | 0.15465
57.36816 | 0.73872 | 0.15855
45.3629 | 0.76491 | 0.167
35.93134 | 0.8044 | 0.17631
28.40909 | 0.82608 | 0.18674
22.48202 | 0.8657 | 0.19105
17.79613 | 0.90776 | 0.18176
14.06813 | 0.92402 | 0.16236
11.1448 | 0.9769 | 0.17075
8.81772 | 0.96873 | 0.14622
6.97545 | 1.0137 | 0.10471
5.5173 | 1.06515 | 0.11691
4.36941 | 1.05507 | 0.14386
3.45686 | 1.01854 | 0.1235
2.73547 | 1.00758 | 0.06071
2.16054 | 1.05051 | -0.00439
1.70952 | 1.13512 | -0.01968
1.35352 | 1.20973 | 0.03241
1.07079 | 1.22661 | 0.13362
0.84734 | 1.16043 | 0.22703
0.67072 | 1.05048 | 0.2601
0.53067 | 0.90789 | 0.18795
0.41976 | 0.84165 | 0.00983
0.33183 | 0.92623 | -0.20308
0.26261 | 1.16818 | -0.33322
0.20791 | 1.48378 | -0.28354
0.16452 | 1.7482 | -0.02267
0.13007 | 1.81757 | 0.38428
0.10309 | 1.62572 | 0.78166
0.08153 | 1.21492 | 0.99404
0.06443 | 0.78755 | 0.94517
0.05102 | 0.41658 | 0.51619
0.04042 | 0.40111 | -0.15656
0.03192 | 0.90443 | -0.86561
0.02528 | 1.93774 | -1.15654
0.01999 | 3.13404 | -0.73422