## Sheet1
20004.453 | 0.41 | -0.02409
15829.126 | 0.41689 | -0.0067
12516.703 | 0.42468 | 0.006
9909.4424 | 0.43011 | 0.01946
7835.48 | 0.4364 | 0.02743
6217.2461 | 0.44512 | 0.03565
4905.291 | 0.45244 | 0.04379
3881.2737 | 0.46225 | 0.05036
3070.9827 | 0.47118 | 0.05587
2430.7778 | 0.48074 | 0.0639
1923.1537 | 0.4918 | 0.07033
1522.4358 | 0.50227 | 0.07572
1203.8446 | 0.51461 | 0.0807
952.86591 | 0.52766 | 0.08627
754.27557 | 0.53808 | 0.09197
596.71857 | 0.55339 | 0.09737
471.96338 | 0.56783 | 0.10476
373.20856 | 0.58349 | 0.10828
295.47278 | 0.60122 | 0.11342
233.87738 | 0.61836 | 0.12135
185.05922 | 0.63576 | 0.12553
146.35823 | 0.65479 | 0.133
115.77804 | 0.6741 | 0.1396
91.6721 | 0.69699 | 0.14575
72.51701 | 0.71564 | 0.1554
57.36816 | 0.73911 | 0.15682
45.3629 | 0.76426 | 0.16496
35.93134 | 0.79973 | 0.17998
28.40909 | 0.82156 | 0.18239
22.48202 | 0.85783 | 0.18904
17.79613 | 0.9029 | 0.18736
14.06813 | 0.93299 | 0.15936
11.1448 | 0.96419 | 0.17693
8.81772 | 0.97444 | 0.13168
6.97545 | 1.03001 | 0.11109
5.5173 | 1.053 | 0.13928
4.36941 | 1.02638 | 0.14008
3.45686 | 1.00433 | 0.08884
2.73547 | 1.03397 | 0.02402
2.16054 | 1.10618 | -0.00088
1.70952 | 1.17693 | 0.03599
1.35352 | 1.1958 | 0.11853
1.07079 | 1.13994 | 0.1981
0.84734 | 1.03145 | 0.21655
0.67072 | 0.93005 | 0.16142
0.53067 | 0.87817 | 0.00498
0.41976 | 0.95369 | -0.17503
0.33183 | 1.16523 | -0.28317
0.26261 | 1.44006 | -0.23006
0.20791 | 1.65706 | 0.00889
0.16452 | 1.69851 | 0.36589
0.13007 | 1.50501 | 0.6998
0.10309 | 1.12938 | 0.85213
0.08153 | 0.71993 | 0.72259
0.06443 | 0.47883 | 0.3979
0.05102 | 0.5231 | -0.18599
0.04042 | 1.01695 | -0.74121
0.03192 | 1.93508 | -0.96503
0.02528 | 2.97319 | -0.53466
0.01999 | 3.62308 | 0.52986