## Sheet1
20004.453 | 0.40513 | -0.02338
15829.126 | 0.40962 | -0.00678
12516.703 | 0.41692 | 0.00638
9909.4424 | 0.4239 | 0.01743
7835.48 | 0.42978 | 0.0282
6217.2461 | 0.43735 | 0.03701
4905.291 | 0.44738 | 0.04491
3881.2737 | 0.45501 | 0.05053
3070.9827 | 0.46448 | 0.05913
2430.7778 | 0.4768 | 0.06581
1923.1537 | 0.485 | 0.06883
1522.4358 | 0.49998 | 0.07674
1203.8446 | 0.51085 | 0.0811
952.86591 | 0.52326 | 0.08954
754.27557 | 0.53603 | 0.09629
596.71857 | 0.54938 | 0.09909
471.96338 | 0.56493 | 0.10581
373.20856 | 0.58202 | 0.11151
295.47278 | 0.59775 | 0.11801
233.87738 | 0.61549 | 0.1222
185.05922 | 0.63407 | 0.12757
146.35823 | 0.65652 | 0.13414
115.77804 | 0.67564 | 0.13948
91.6721 | 0.69603 | 0.14712
72.51701 | 0.72075 | 0.15317
57.36816 | 0.74302 | 0.16617
45.3629 | 0.76934 | 0.17434
35.93134 | 0.79953 | 0.17093
28.40909 | 0.83897 | 0.17953
22.48202 | 0.87394 | 0.17845
17.79613 | 0.90002 | 0.16797
14.06813 | 0.92512 | 0.1794
11.1448 | 0.97082 | 0.14414
8.81772 | 0.99308 | 0.16736
6.97545 | 0.98753 | 0.13519
5.5173 | 1.02278 | 0.08312
4.36941 | 1.08447 | 0.08245
3.45686 | 1.09886 | 0.12333
2.73547 | 1.05897 | 0.14367
2.16054 | 1.0067 | 0.11178
1.70952 | 0.9903 | 0.03241
1.35352 | 1.04 | -0.04987
1.07079 | 1.14802 | -0.08197
0.84734 | 1.26528 | -0.02838
0.67072 | 1.33197 | 0.08469
0.53067 | 1.29543 | 0.25498
0.41976 | 1.13807 | 0.36819
0.33183 | 0.92462 | 0.34631
0.26261 | 0.76355 | 0.16584
0.20791 | 0.7592 | -0.11977
0.16452 | 0.97784 | -0.3828
0.13007 | 1.37303 | -0.47548
0.10309 | 1.81059 | -0.29258
0.08153 | 2.10937 | 0.15749
0.06443 | 2.15575 | 0.68026
0.05102 | 1.81205 | 1.24843
0.04042 | 1.1611 | 1.52279
0.03192 | 0.3977 | 1.31639
0.02528 | -0.04027 | 0.52842
0.01999 | 0.21219 | -0.55295