## Sheet1
20004.453 | 0.43283 | -0.01387
15829.126 | 0.43884 | 0.00026
12516.703 | 0.44579 | 0.01264
9909.4424 | 0.45341 | 0.02323
7835.48 | 0.46106 | 0.03062
6217.2461 | 0.47027 | 0.04096
4905.291 | 0.47856 | 0.04707
3881.2737 | 0.48672 | 0.0538
3070.9827 | 0.49773 | 0.0613
2430.7778 | 0.50685 | 0.06602
1923.1537 | 0.51777 | 0.07171
1522.4358 | 0.52757 | 0.07842
1203.8446 | 0.54225 | 0.08514
952.86591 | 0.55506 | 0.091
754.27557 | 0.56906 | 0.09671
596.71857 | 0.58371 | 0.10235
471.96338 | 0.60011 | 0.10899
373.20856 | 0.61573 | 0.11509
295.47278 | 0.63292 | 0.11928
233.87738 | 0.6521 | 0.12776
185.05922 | 0.67113 | 0.13378
146.35823 | 0.69259 | 0.13951
115.77804 | 0.71202 | 0.14709
91.6721 | 0.7317 | 0.15319
72.51701 | 0.75593 | 0.15908
57.36816 | 0.77829 | 0.16832
45.3629 | 0.80305 | 0.17577
35.93134 | 0.82662 | 0.18813
28.40909 | 0.85448 | 0.20058
22.48202 | 0.8849 | 0.21458
17.79613 | 0.91983 | 0.22906
14.06813 | 0.96063 | 0.24299
11.1448 | 1.00619 | 0.25136
8.81772 | 1.05433 | 0.25392
6.97545 | 1.1035 | 0.25322
5.5173 | 1.15141 | 0.24049
4.36941 | 1.19425 | 0.22738
3.45686 | 1.23283 | 0.20436
2.73547 | 1.26743 | 0.18398
2.16054 | 1.29144 | 0.1637
1.70952 | 1.31056 | 0.14253
1.35352 | 1.3259 | 0.12439
1.07079 | 1.33813 | 0.11001
0.84734 | 1.34654 | 0.09849
0.67072 | 1.35439 | 0.08943
0.53067 | 1.36169 | 0.0833
0.41976 | 1.36916 | 0.08101
0.33183 | 1.37531 | 0.08313
0.26261 | 1.38024 | 0.08812
0.20791 | 1.3843 | 0.095
0.16452 | 1.39038 | 0.10172
0.13007 | 1.39936 | 0.11329
0.10309 | 1.40992 | 0.12959
0.08153 | 1.4217 | 0.14918
0.06443 | 1.43875 | 0.1724
0.05102 | 1.46485 | 0.19794
0.04042 | 1.49743 | 0.2378
0.03192 | 1.52722 | 0.28854
0.02528 | 1.5522 | 0.33658
0.01999 | 1.58467 | 0.37704