## Sheet1
20004.453 | 0.42655 | -0.01425
15829.126 | 0.43423 | 0.00081
12516.703 | 0.44235 | 0.01397
9909.4424 | 0.45087 | 0.02433
7835.48 | 0.45709 | 0.03375
6217.2461 | 0.46542 | 0.04115
4905.291 | 0.47472 | 0.04924
3881.2737 | 0.4831 | 0.05694
3070.9827 | 0.492 | 0.06267
2430.7778 | 0.50248 | 0.06708
1923.1537 | 0.5144 | 0.07428
1522.4358 | 0.52492 | 0.07996
1203.8446 | 0.53766 | 0.08631
952.86591 | 0.54904 | 0.09233
754.27557 | 0.56604 | 0.09766
596.71857 | 0.5802 | 0.10496
471.96338 | 0.59554 | 0.11056
373.20856 | 0.61179 | 0.1156
295.47278 | 0.6297 | 0.12358
233.87738 | 0.64857 | 0.12848
185.05922 | 0.66861 | 0.13565
146.35823 | 0.69003 | 0.14257
115.77804 | 0.70867 | 0.14923
91.6721 | 0.73284 | 0.15605
72.51701 | 0.75462 | 0.16365
57.36816 | 0.77881 | 0.17034
45.3629 | 0.80271 | 0.18033
35.93134 | 0.82774 | 0.19051
28.40909 | 0.85435 | 0.20259
22.48202 | 0.88583 | 0.21655
17.79613 | 0.92107 | 0.23188
14.06813 | 0.96119 | 0.24279
11.1448 | 1.00747 | 0.2525
8.81772 | 1.05753 | 0.25714
6.97545 | 1.11076 | 0.25102
5.5173 | 1.15404 | 0.24423
4.36941 | 1.20196 | 0.2267
3.45686 | 1.23774 | 0.20884
2.73547 | 1.27069 | 0.18554
2.16054 | 1.29839 | 0.16402
1.70952 | 1.31809 | 0.1441
1.35352 | 1.33251 | 0.12612
1.07079 | 1.34485 | 0.11081
0.84734 | 1.35386 | 0.09883
0.67072 | 1.36145 | 0.09021
0.53067 | 1.3683 | 0.08432
0.41976 | 1.3741 | 0.08081
0.33183 | 1.38137 | 0.08045
0.26261 | 1.38862 | 0.08477
0.20791 | 1.39557 | 0.09326
0.16452 | 1.40054 | 0.10504
0.13007 | 1.40571 | 0.1172
0.10309 | 1.41431 | 0.1302
0.08153 | 1.42742 | 0.14912
0.06443 | 1.44463 | 0.17367
0.05102 | 1.46176 | 0.19936
0.04042 | 1.48992 | 0.22729
0.03192 | 1.53147 | 0.26535
0.02528 | 1.57695 | 0.31916
0.01999 | 1.61576 | 0.38173