## Sheet1
20004.453 | 0.43088 | -0.01336
15829.126 | 0.43796 | 0.00104
12516.703 | 0.4472 | 0.01259
9909.4424 | 0.45416 | 0.02415
7835.48 | 0.4606 | 0.03288
6217.2461 | 0.47079 | 0.04014
4905.291 | 0.4767 | 0.04806
3881.2737 | 0.48686 | 0.05395
3070.9827 | 0.49736 | 0.05992
2430.7778 | 0.50785 | 0.06686
1923.1537 | 0.51634 | 0.0743
1522.4358 | 0.52873 | 0.07918
1203.8446 | 0.54044 | 0.08565
952.86591 | 0.55528 | 0.09004
754.27557 | 0.56799 | 0.0976
596.71857 | 0.58377 | 0.10331
471.96338 | 0.59788 | 0.10951
373.20856 | 0.61423 | 0.11413
295.47278 | 0.63272 | 0.12054
233.87738 | 0.65251 | 0.12699
185.05922 | 0.67108 | 0.13272
146.35823 | 0.68998 | 0.14084
115.77804 | 0.71183 | 0.14662
91.6721 | 0.73251 | 0.15429
72.51701 | 0.75443 | 0.16256
57.36816 | 0.77906 | 0.16702
45.3629 | 0.80223 | 0.17653
35.93134 | 0.82706 | 0.18795
28.40909 | 0.85311 | 0.19973
22.48202 | 0.88402 | 0.21418
17.79613 | 0.92041 | 0.22918
14.06813 | 0.95988 | 0.2414
11.1448 | 1.00364 | 0.25059
8.81772 | 1.05188 | 0.25535
6.97545 | 1.10495 | 0.24899
5.5173 | 1.14876 | 0.24137
4.36941 | 1.19637 | 0.2262
3.45686 | 1.23303 | 0.20786
2.73547 | 1.26515 | 0.18465
2.16054 | 1.29297 | 0.16255
1.70952 | 1.31254 | 0.14337
1.35352 | 1.32739 | 0.12571
1.07079 | 1.33843 | 0.11062
0.84734 | 1.34746 | 0.09851
0.67072 | 1.35535 | 0.08972
0.53067 | 1.36127 | 0.08371
0.41976 | 1.36826 | 0.08143
0.33183 | 1.375 | 0.08097
0.26261 | 1.3822 | 0.08531
0.20791 | 1.38871 | 0.0941
0.16452 | 1.39337 | 0.10548
0.13007 | 1.39931 | 0.1167
0.10309 | 1.40859 | 0.13079
0.08153 | 1.42271 | 0.15009
0.06443 | 1.43902 | 0.17506
0.05102 | 1.45662 | 0.20067
0.04042 | 1.48586 | 0.22855
0.03192 | 1.52829 | 0.26827
0.02528 | 1.57145 | 0.32326
0.01999 | 1.60891 | 0.38464