## Sheet1
20004.453 | 0.40355 | -0.0177
15829.126 | 0.4108 | -0.00282
12516.703 | 0.41787 | 0.01159
9909.4424 | 0.42615 | 0.02213
7835.48 | 0.43223 | 0.03269
6217.2461 | 0.44239 | 0.03977
4905.291 | 0.44936 | 0.04801
3881.2737 | 0.45845 | 0.05441
3070.9827 | 0.46884 | 0.06111
2430.7778 | 0.479 | 0.06547
1923.1537 | 0.48854 | 0.07294
1522.4358 | 0.49996 | 0.07872
1203.8446 | 0.51109 | 0.08333
952.86591 | 0.52547 | 0.08955
754.27557 | 0.53947 | 0.09608
596.71857 | 0.55316 | 0.10124
471.96338 | 0.56875 | 0.10819
373.20856 | 0.58427 | 0.11245
295.47278 | 0.60135 | 0.11735
233.87738 | 0.62068 | 0.12265
185.05922 | 0.63891 | 0.12928
146.35823 | 0.65957 | 0.13457
115.77804 | 0.67927 | 0.14143
91.6721 | 0.70138 | 0.147
72.51701 | 0.72409 | 0.15361
57.36816 | 0.74964 | 0.15927
45.3629 | 0.77523 | 0.16506
35.93134 | 0.80413 | 0.16906
28.40909 | 0.83477 | 0.17017
22.48202 | 0.86619 | 0.16913
17.79613 | 0.89808 | 0.16426
14.06813 | 0.92623 | 0.15466
11.1448 | 0.95274 | 0.14716
8.81772 | 0.97378 | 0.13076
6.97545 | 0.99361 | 0.11805
5.5173 | 1.01125 | 0.10692
4.36941 | 1.02253 | 0.09814
3.45686 | 1.0306 | 0.08876
2.73547 | 1.03952 | 0.07847
2.16054 | 1.05028 | 0.06894
1.70952 | 1.06349 | 0.0644
1.35352 | 1.074 | 0.06614
1.07079 | 1.07932 | 0.07303
0.84734 | 1.07815 | 0.07834
0.67072 | 1.07446 | 0.07986
0.53067 | 1.07081 | 0.07304
0.41976 | 1.07447 | 0.06138
0.33183 | 1.09167 | 0.04819
0.26261 | 1.12403 | 0.04449
0.20791 | 1.16589 | 0.06158
0.16452 | 1.20292 | 0.10766
0.13007 | 1.21336 | 0.17702
0.10309 | 1.18357 | 0.24664
0.08153 | 1.11543 | 0.28469
0.06443 | 1.04444 | 0.27773
0.05102 | 0.99151 | 0.18867
0.04042 | 1.03228 | 0.04903
0.03192 | 1.20918 | -0.08066
0.02528 | 1.52732 | -0.10165
0.01999 | 1.94176 | 0.10108