## Sheet1
20004.453 | 0.39742 | -0.02137
15829.126 | 0.40488 | -0.00585
12516.703 | 0.40925 | 0.0079
9909.4424 | 0.41698 | 0.01896
7835.48 | 0.4262 | 0.02793
6217.2461 | 0.43279 | 0.03731
4905.291 | 0.44234 | 0.04381
3881.2737 | 0.45081 | 0.05182
3070.9827 | 0.45937 | 0.05903
2430.7778 | 0.47025 | 0.06511
1923.1537 | 0.47952 | 0.07175
1522.4358 | 0.492 | 0.0774
1203.8446 | 0.50314 | 0.08163
952.86591 | 0.51767 | 0.08864
754.27557 | 0.52979 | 0.09476
596.71857 | 0.54466 | 0.10011
471.96338 | 0.56066 | 0.10581
373.20856 | 0.57657 | 0.11141
295.47278 | 0.5932 | 0.11627
233.87738 | 0.61039 | 0.12228
185.05922 | 0.62982 | 0.12891
146.35823 | 0.64887 | 0.13396
115.77804 | 0.66968 | 0.13818
91.6721 | 0.69098 | 0.14497
72.51701 | 0.71323 | 0.1507
57.36816 | 0.73715 | 0.1582
45.3629 | 0.76378 | 0.1634
35.93134 | 0.79149 | 0.16829
28.40909 | 0.82266 | 0.16977
22.48202 | 0.8538 | 0.1671
17.79613 | 0.88598 | 0.16393
14.06813 | 0.91504 | 0.15381
11.1448 | 0.93967 | 0.14289
8.81772 | 0.96387 | 0.1279
6.97545 | 0.98421 | 0.11597
5.5173 | 0.99517 | 0.10337
4.36941 | 1.00764 | 0.09087
3.45686 | 1.01868 | 0.07926
2.73547 | 1.03055 | 0.07222
2.16054 | 1.03876 | 0.06857
1.70952 | 1.04301 | 0.06768
1.35352 | 1.04512 | 0.06556
1.07079 | 1.04654 | 0.06073
0.84734 | 1.05124 | 0.05557
0.67072 | 1.05841 | 0.0513
0.53067 | 1.07099 | 0.04928
0.41976 | 1.08594 | 0.05472
0.33183 | 1.09935 | 0.06953
0.26261 | 1.10476 | 0.08972
0.20791 | 1.10192 | 0.10875
0.16452 | 1.09487 | 0.1212
0.13007 | 1.0916 | 0.12501
0.10309 | 1.09786 | 0.12482
0.08153 | 1.11632 | 0.12806
0.06443 | 1.14488 | 0.14094
0.05102 | 1.18346 | 0.16277
0.04042 | 1.22741 | 0.20432
0.03192 | 1.26419 | 0.26673
0.02528 | 1.28333 | 0.33447
0.01999 | 1.2902 | 0.38946