## Sheet1
20004.453 | 0.40098 | -0.02212
15829.126 | 0.40681 | -0.00543
12516.703 | 0.41357 | 0.00818
9909.4424 | 0.41932 | 0.01868
7835.48 | 0.42735 | 0.02929
6217.2461 | 0.43421 | 0.03788
4905.291 | 0.44423 | 0.04658
3881.2737 | 0.45273 | 0.05336
3070.9827 | 0.46131 | 0.05964
2430.7778 | 0.47205 | 0.06547
1923.1537 | 0.48343 | 0.07148
1522.4358 | 0.49457 | 0.07896
1203.8446 | 0.50708 | 0.08433
952.86591 | 0.5189 | 0.09047
754.27557 | 0.53354 | 0.09558
596.71857 | 0.54867 | 0.10215
471.96338 | 0.56524 | 0.10781
373.20856 | 0.58142 | 0.11347
295.47278 | 0.59823 | 0.11945
233.87738 | 0.61652 | 0.12442
185.05922 | 0.6363 | 0.13017
146.35823 | 0.6562 | 0.13702
115.77804 | 0.67655 | 0.14199
91.6721 | 0.69808 | 0.1491
72.51701 | 0.72108 | 0.1544
57.36816 | 0.7458 | 0.16083
45.3629 | 0.77258 | 0.16523
35.93134 | 0.80194 | 0.17153
28.40909 | 0.83363 | 0.17369
22.48202 | 0.86532 | 0.17298
17.79613 | 0.89608 | 0.16714
14.06813 | 0.92838 | 0.15898
11.1448 | 0.95485 | 0.14743
8.81772 | 0.97785 | 0.13344
6.97545 | 0.99715 | 0.12029
5.5173 | 1.01248 | 0.10433
4.36941 | 1.02547 | 0.09487
3.45686 | 1.03482 | 0.08283
2.73547 | 1.04532 | 0.07547
2.16054 | 1.05302 | 0.06894
1.70952 | 1.0581 | 0.06296
1.35352 | 1.06418 | 0.05898
1.07079 | 1.06959 | 0.05775
0.84734 | 1.0749 | 0.05679
0.67072 | 1.07983 | 0.05782
0.53067 | 1.08555 | 0.05862
0.41976 | 1.09098 | 0.062
0.33183 | 1.09739 | 0.06774
0.26261 | 1.10286 | 0.07441
0.20791 | 1.10993 | 0.08194
0.16452 | 1.11895 | 0.09207
0.13007 | 1.12984 | 0.10643
0.10309 | 1.14008 | 0.12457
0.08153 | 1.14998 | 0.14473
0.06443 | 1.16223 | 0.16614
0.05102 | 1.18119 | 0.18762
0.04042 | 1.20536 | 0.21788
0.03192 | 1.23018 | 0.25367
0.02528 | 1.25837 | 0.28963
0.01999 | 1.29996 | 0.3253