## Sheet1
20004.453 | 0.39906 | -0.02176
15829.126 | 0.40602 | -0.00795
12516.703 | 0.41181 | 0.00634
9909.4424 | 0.41747 | 0.01836
7835.48 | 0.4257 | 0.02843
6217.2461 | 0.433 | 0.03811
4905.291 | 0.44182 | 0.04412
3881.2737 | 0.45021 | 0.05161
3070.9827 | 0.4597 | 0.05948
2430.7778 | 0.47101 | 0.06464
1923.1537 | 0.48196 | 0.07248
1522.4358 | 0.49466 | 0.07829
1203.8446 | 0.50508 | 0.08291
952.86591 | 0.51918 | 0.09035
754.27557 | 0.53217 | 0.09562
596.71857 | 0.54542 | 0.10161
471.96338 | 0.56124 | 0.10678
373.20856 | 0.57752 | 0.11273
295.47278 | 0.59445 | 0.11828
233.87738 | 0.61124 | 0.12362
185.05922 | 0.63174 | 0.12966
146.35823 | 0.65231 | 0.13661
115.77804 | 0.67216 | 0.14385
91.6721 | 0.69403 | 0.14803
72.51701 | 0.71687 | 0.15858
57.36816 | 0.73598 | 0.16229
45.3629 | 0.76276 | 0.16889
35.93134 | 0.80248 | 0.17568
28.40909 | 0.82771 | 0.18807
22.48202 | 0.86558 | 0.18934
17.79613 | 0.90755 | 0.17828
14.06813 | 0.92025 | 0.15985
11.1448 | 0.97604 | 0.16738
8.81772 | 0.96685 | 0.14575
6.97545 | 1.00433 | 0.10442
5.5173 | 1.05907 | 0.10974
4.36941 | 1.05606 | 0.13971
3.45686 | 1.01744 | 0.12457
2.73547 | 1.00025 | 0.06739
2.16054 | 1.03547 | 0.00015
1.70952 | 1.11514 | -0.02506
1.35352 | 1.19643 | 0.01756
1.07079 | 1.22631 | 0.11489
0.84734 | 1.17364 | 0.21667
0.67072 | 1.06797 | 0.26324
0.53067 | 0.91766 | 0.2082
0.41976 | 0.83404 | 0.04355
0.33183 | 0.89152 | -0.17212
0.26261 | 1.10983 | -0.3251
0.20791 | 1.42338 | -0.31118
0.16452 | 1.71173 | -0.0832
0.13007 | 1.82314 | 0.30962
0.10309 | 1.67899 | 0.72686
0.08153 | 1.28978 | 0.9849
0.06443 | 0.86829 | 0.99491
0.05102 | 0.44744 | 0.6365
0.04042 | 0.33688 | -0.01176
0.03192 | 0.71996 | -0.75513
0.02528 | 1.68197 | -1.18239
0.01999 | 2.89889 | -0.90094