## Sheet1
20004.453 | 0.41161 | -0.015
15829.126 | 0.42008 | 0.00138
12516.703 | 0.42849 | 0.01345
9909.4424 | 0.43567 | 0.02371
7835.48 | 0.4417 | 0.03288
6217.2461 | 0.45103 | 0.04006
4905.291 | 0.46052 | 0.04929
3881.2737 | 0.46909 | 0.05766
3070.9827 | 0.47938 | 0.06288
2430.7778 | 0.49084 | 0.06888
1923.1537 | 0.50135 | 0.07548
1522.4358 | 0.51309 | 0.08144
1203.8446 | 0.52616 | 0.08746
952.86591 | 0.53792 | 0.09202
754.27557 | 0.55272 | 0.10012
596.71857 | 0.56818 | 0.1053
471.96338 | 0.58329 | 0.11194
373.20856 | 0.60304 | 0.11681
295.47278 | 0.62158 | 0.12365
233.87738 | 0.63804 | 0.13143
185.05922 | 0.65856 | 0.13831
146.35823 | 0.68 | 0.1444
115.77804 | 0.70045 | 0.14957
91.6721 | 0.72483 | 0.15662
72.51701 | 0.74612 | 0.16272
57.36816 | 0.76933 | 0.17101
45.3629 | 0.79263 | 0.17893
35.93134 | 0.8192 | 0.1905
28.40909 | 0.84622 | 0.2017
22.48202 | 0.87696 | 0.21493
17.79613 | 0.91335 | 0.22851
14.06813 | 0.95351 | 0.24041
11.1448 | 0.99806 | 0.24834
8.81772 | 1.04564 | 0.25214
6.97545 | 1.09624 | 0.24995
5.5173 | 1.14278 | 0.23435
4.36941 | 1.18679 | 0.2249
3.45686 | 1.22137 | 0.20219
2.73547 | 1.25431 | 0.18079
2.16054 | 1.27877 | 0.15975
1.70952 | 1.29781 | 0.13938
1.35352 | 1.31271 | 0.12075
1.07079 | 1.32611 | 0.10715
0.84734 | 1.33507 | 0.09755
0.67072 | 1.34264 | 0.0894
0.53067 | 1.34751 | 0.0846
0.41976 | 1.3529 | 0.08103
0.33183 | 1.35823 | 0.0808
0.26261 | 1.36437 | 0.08347
0.20791 | 1.37109 | 0.08837
0.16452 | 1.38011 | 0.09575
0.13007 | 1.39261 | 0.10917
0.10309 | 1.40569 | 0.12994
0.08153 | 1.41651 | 0.1566
0.06443 | 1.42605 | 0.18524
0.05102 | 1.43722 | 0.2081
0.04042 | 1.4597 | 0.23318
0.03192 | 1.4894 | 0.26563
0.02528 | 1.52508 | 0.29996
0.01999 | 1.57368 | 0.3351