## Sheet1
20004.453 | 0.4089 | -0.0135
15829.126 | 0.4178 | 0.00086
12516.703 | 0.42358 | 0.01284
9909.4424 | 0.43071 | 0.02383
7835.48 | 0.44049 | 0.03225
6217.2461 | 0.44819 | 0.04175
4905.291 | 0.45717 | 0.04827
3881.2737 | 0.46633 | 0.05706
3070.9827 | 0.47631 | 0.06159
2430.7778 | 0.48683 | 0.0678
1923.1537 | 0.49777 | 0.07597
1522.4358 | 0.51237 | 0.08186
1203.8446 | 0.52301 | 0.08692
952.86591 | 0.53673 | 0.09324
754.27557 | 0.55102 | 0.09904
596.71857 | 0.56585 | 0.10553
471.96338 | 0.58276 | 0.11244
373.20856 | 0.59814 | 0.11743
295.47278 | 0.61763 | 0.12507
233.87738 | 0.63563 | 0.12989
185.05922 | 0.65648 | 0.13692
146.35823 | 0.67773 | 0.14348
115.77804 | 0.69788 | 0.14895
91.6721 | 0.72101 | 0.15707
72.51701 | 0.74474 | 0.16373
57.36816 | 0.76651 | 0.17101
45.3629 | 0.79166 | 0.17811
35.93134 | 0.816 | 0.18928
28.40909 | 0.84383 | 0.20084
22.48202 | 0.8748 | 0.2152
17.79613 | 0.9089 | 0.22811
14.06813 | 0.95147 | 0.24071
11.1448 | 0.99589 | 0.24859
8.81772 | 1.04535 | 0.2519
6.97545 | 1.0903 | 0.24838
5.5173 | 1.14224 | 0.23715
4.36941 | 1.17907 | 0.22063
3.45686 | 1.22044 | 0.2006
2.73547 | 1.25123 | 0.18079
2.16054 | 1.2741 | 0.15943
1.70952 | 1.29392 | 0.13815
1.35352 | 1.30852 | 0.12147
1.07079 | 1.31945 | 0.10786
0.84734 | 1.3285 | 0.09544
0.67072 | 1.33648 | 0.0872
0.53067 | 1.34451 | 0.08183
0.41976 | 1.3514 | 0.08103
0.33183 | 1.35652 | 0.08326
0.26261 | 1.35996 | 0.08702
0.20791 | 1.3645 | 0.092
0.16452 | 1.3717 | 0.09924
0.13007 | 1.38033 | 0.11038
0.10309 | 1.38993 | 0.1245
0.08153 | 1.40462 | 0.14167
0.06443 | 1.4249 | 0.16466
0.05102 | 1.45377 | 0.19764
0.04042 | 1.47931 | 0.243
0.03192 | 1.49935 | 0.29005
0.02528 | 1.52115 | 0.32824
0.01999 | 1.55615 | 0.36175