## Sheet1
20004.453 | 0.41885 | -0.0129
15829.126 | 0.42444 | 0.00265
12516.703 | 0.43022 | 0.01329
9909.4424 | 0.43908 | 0.02426
7835.48 | 0.44724 | 0.03469
6217.2461 | 0.45883 | 0.042
4905.291 | 0.46496 | 0.04922
3881.2737 | 0.47415 | 0.0571
3070.9827 | 0.48337 | 0.06351
2430.7778 | 0.49588 | 0.06933
1923.1537 | 0.50669 | 0.07576
1522.4358 | 0.51794 | 0.08226
1203.8446 | 0.53119 | 0.08718
952.86591 | 0.54691 | 0.09313
754.27557 | 0.56205 | 0.10133
596.71857 | 0.57668 | 0.10564
471.96338 | 0.59313 | 0.11305
373.20856 | 0.60914 | 0.11847
295.47278 | 0.62758 | 0.12508
233.87738 | 0.64619 | 0.13182
185.05922 | 0.66701 | 0.13814
146.35823 | 0.68706 | 0.14392
115.77804 | 0.70771 | 0.14933
91.6721 | 0.73004 | 0.15677
72.51701 | 0.75359 | 0.16275
57.36816 | 0.77975 | 0.16993
45.3629 | 0.80484 | 0.17675
35.93134 | 0.82512 | 0.18892
28.40909 | 0.85672 | 0.19466
22.48202 | 0.88483 | 0.20833
17.79613 | 0.9178 | 0.22199
14.06813 | 0.96801 | 0.23547
11.1448 | 0.99984 | 0.23204
8.81772 | 1.06221 | 0.23122
6.97545 | 1.10072 | 0.24153
5.5173 | 1.12519 | 0.21805
4.36941 | 1.16372 | 0.18331
3.45686 | 1.21705 | 0.15523
2.73547 | 1.26233 | 0.1556
2.16054 | 1.27539 | 0.165
1.70952 | 1.258 | 0.16182
1.35352 | 1.23375 | 0.13323
1.07079 | 1.22326 | 0.07996
0.84734 | 1.24448 | 0.02121
0.67072 | 1.28999 | -0.016
0.53067 | 1.36354 | -0.0133
0.41976 | 1.42128 | 0.04375
0.33183 | 1.4266 | 0.1362
0.26261 | 1.36507 | 0.21966
0.20791 | 1.25567 | 0.24877
0.16452 | 1.14442 | 0.2003
0.13007 | 1.0858 | 0.08548
0.10309 | 1.11728 | -0.05261
0.08153 | 1.24687 | -0.15632
0.06443 | 1.42281 | -0.16462
0.05102 | 1.62277 | -0.03519
0.04042 | 1.70963 | 0.2046
0.03192 | 1.63156 | 0.42513
0.02528 | 1.46227 | 0.52864
0.01999 | 1.28718 | 0.53244