## Sheet1
20004.453 | 0.40956 | -0.01324
15829.126 | 0.4177 | 0.00181
12516.703 | 0.42578 | 0.01376
9909.4424 | 0.43162 | 0.02553
7835.48 | 0.43872 | 0.03217
6217.2461 | 0.4471 | 0.04284
4905.291 | 0.45527 | 0.04966
3881.2737 | 0.46539 | 0.05511
3070.9827 | 0.47637 | 0.06413
2430.7778 | 0.48772 | 0.069
1923.1537 | 0.49901 | 0.07495
1522.4358 | 0.51021 | 0.08221
1203.8446 | 0.52154 | 0.08711
952.86591 | 0.53575 | 0.09344
754.27557 | 0.55126 | 0.10025
596.71857 | 0.56691 | 0.1054
471.96338 | 0.58356 | 0.11254
373.20856 | 0.6008 | 0.11925
295.47278 | 0.61867 | 0.12634
233.87738 | 0.63814 | 0.13176
185.05922 | 0.65807 | 0.13743
146.35823 | 0.68111 | 0.14391
115.77804 | 0.70099 | 0.14997
91.6721 | 0.72509 | 0.15583
72.51701 | 0.74831 | 0.16123
57.36816 | 0.77383 | 0.17084
45.3629 | 0.79786 | 0.17932
35.93134 | 0.81839 | 0.18658
28.40909 | 0.85112 | 0.1945
22.48202 | 0.88036 | 0.20587
17.79613 | 0.91039 | 0.21881
14.06813 | 0.96141 | 0.23489
11.1448 | 0.99356 | 0.22981
8.81772 | 1.05577 | 0.23389
6.97545 | 1.08794 | 0.23844
5.5173 | 1.11574 | 0.20997
4.36941 | 1.15898 | 0.17569
3.45686 | 1.2149 | 0.15911
2.73547 | 1.24998 | 0.16469
2.16054 | 1.25033 | 0.16835
1.70952 | 1.23012 | 0.15318
1.35352 | 1.21304 | 0.11176
1.07079 | 1.21922 | 0.05481
0.84734 | 1.25828 | 0.0063
0.67072 | 1.31617 | -0.01101
0.53067 | 1.37949 | 0.02053
0.41976 | 1.40612 | 0.09585
0.33183 | 1.37201 | 0.18251
0.26261 | 1.2816 | 0.23072
0.20791 | 1.17123 | 0.21009
0.16452 | 1.0977 | 0.11914
0.13007 | 1.09785 | -0.00861
0.10309 | 1.18938 | -0.12027
0.08153 | 1.35842 | -0.16001
0.06443 | 1.5294 | -0.09944
0.05102 | 1.67173 | 0.09905
0.04042 | 1.66586 | 0.35146
0.03192 | 1.50987 | 0.5187
0.02528 | 1.32008 | 0.52889
0.01999 | 1.17698 | 0.44427