## Sheet1
20004.453 | 0.40555 | -0.01701
15829.126 | 0.41149 | -0.00384
12516.703 | 0.41842 | 0.01012
9909.4424 | 0.42542 | 0.02292
7835.48 | 0.4322 | 0.03112
6217.2461 | 0.43995 | 0.03936
4905.291 | 0.44967 | 0.04706
3881.2737 | 0.45709 | 0.05262
3070.9827 | 0.46782 | 0.0607
2430.7778 | 0.47875 | 0.06761
1923.1537 | 0.4876 | 0.07275
1522.4358 | 0.49948 | 0.07759
1203.8446 | 0.51163 | 0.08303
952.86591 | 0.52405 | 0.09019
754.27557 | 0.53959 | 0.09555
596.71857 | 0.55345 | 0.10089
471.96338 | 0.56749 | 0.1069
373.20856 | 0.58537 | 0.11258
295.47278 | 0.60239 | 0.11783
233.87738 | 0.61883 | 0.12305
185.05922 | 0.63962 | 0.13041
146.35823 | 0.65938 | 0.13525
115.77804 | 0.67864 | 0.14023
91.6721 | 0.70131 | 0.14816
72.51701 | 0.72332 | 0.15259
57.36816 | 0.74783 | 0.16014
45.3629 | 0.77608 | 0.16439
35.93134 | 0.8042 | 0.16996
28.40909 | 0.83408 | 0.17088
22.48202 | 0.8649 | 0.16917
17.79613 | 0.89731 | 0.16479
14.06813 | 0.92612 | 0.15658
11.1448 | 0.95308 | 0.14404
8.81772 | 0.97713 | 0.13294
6.97545 | 0.99453 | 0.12208
5.5173 | 1.00812 | 0.10841
4.36941 | 1.02166 | 0.09451
3.45686 | 1.03763 | 0.0852
2.73547 | 1.04813 | 0.08248
2.16054 | 1.05292 | 0.07945
1.70952 | 1.05576 | 0.07508
1.35352 | 1.0588 | 0.06732
1.07079 | 1.0652 | 0.05916
0.84734 | 1.07659 | 0.05236
0.67072 | 1.09227 | 0.0511
0.53067 | 1.11205 | 0.06031
0.41976 | 1.12568 | 0.08135
0.33183 | 1.12544 | 0.10835
0.26261 | 1.10923 | 0.12916
0.20791 | 1.08507 | 0.13273
0.16452 | 1.06775 | 0.11404
0.13007 | 1.07324 | 0.07727
0.10309 | 1.119 | 0.03744
0.08153 | 1.20992 | 0.0229
0.06443 | 1.32285 | 0.0597
0.05102 | 1.44047 | 0.18954
0.04042 | 1.47839 | 0.40079
0.03192 | 1.38314 | 0.62697
0.02528 | 1.14775 | 0.76466
0.01999 | 0.82558 | 0.7127