## Sheet1
20004.453 | 0.3997 | -0.02111
15829.126 | 0.4044 | -0.00525
12516.703 | 0.41099 | 0.00658
9909.4424 | 0.41785 | 0.01844
7835.48 | 0.42538 | 0.02814
6217.2461 | 0.43411 | 0.03809
4905.291 | 0.442 | 0.04526
3881.2737 | 0.45281 | 0.05258
3070.9827 | 0.46024 | 0.05979
2430.7778 | 0.47022 | 0.06538
1923.1537 | 0.48173 | 0.07015
1522.4358 | 0.4928 | 0.07892
1203.8446 | 0.50549 | 0.08388
952.86591 | 0.51796 | 0.09086
754.27557 | 0.53224 | 0.09516
596.71857 | 0.54798 | 0.10039
471.96338 | 0.56166 | 0.10652
373.20856 | 0.58061 | 0.11176
295.47278 | 0.59619 | 0.11865
233.87738 | 0.61352 | 0.1247
185.05922 | 0.63052 | 0.12879
146.35823 | 0.65165 | 0.13383
115.77804 | 0.6723 | 0.14138
91.6721 | 0.69683 | 0.147
72.51701 | 0.7175 | 0.15333
57.36816 | 0.74145 | 0.15808
45.3629 | 0.76939 | 0.165
35.93134 | 0.79819 | 0.16894
28.40909 | 0.82924 | 0.17214
22.48202 | 0.86084 | 0.17144
17.79613 | 0.89199 | 0.16661
14.06813 | 0.92386 | 0.15546
11.1448 | 0.9482 | 0.14657
8.81772 | 0.97337 | 0.13168
6.97545 | 0.99139 | 0.11989
5.5173 | 1.00583 | 0.10661
4.36941 | 1.01823 | 0.09389
3.45686 | 1.0295 | 0.08199
2.73547 | 1.04104 | 0.07401
2.16054 | 1.05 | 0.0712
1.70952 | 1.05466 | 0.06942
1.35352 | 1.05629 | 0.06705
1.07079 | 1.05827 | 0.06173
0.84734 | 1.06296 | 0.05638
0.67072 | 1.0703 | 0.0525
0.53067 | 1.08194 | 0.05021
0.41976 | 1.0982 | 0.05559
0.33183 | 1.11161 | 0.06992
0.26261 | 1.11707 | 0.09084
0.20791 | 1.11439 | 0.11053
0.16452 | 1.10663 | 0.12206
0.13007 | 1.10369 | 0.12567
0.10309 | 1.11029 | 0.12557
0.08153 | 1.1289 | 0.1287
0.06443 | 1.15795 | 0.1417
0.05102 | 1.19712 | 0.16388
0.04042 | 1.24115 | 0.20657
0.03192 | 1.27769 | 0.26926
0.02528 | 1.29646 | 0.33695
0.01999 | 1.30467 | 0.39215