## Sheet1
20004.453 | 0.39361 | -0.0205
15829.126 | 0.39951 | -0.00592
12516.703 | 0.40653 | 0.00822
9909.4424 | 0.41289 | 0.02086
7835.48 | 0.42122 | 0.03007
6217.2461 | 0.42849 | 0.03853
4905.291 | 0.43683 | 0.04562
3881.2737 | 0.4448 | 0.05335
3070.9827 | 0.45427 | 0.05883
2430.7778 | 0.46437 | 0.06583
1923.1537 | 0.47572 | 0.0716
1522.4358 | 0.48616 | 0.07798
1203.8446 | 0.49985 | 0.08392
952.86591 | 0.51208 | 0.09019
754.27557 | 0.52791 | 0.09511
596.71857 | 0.54244 | 0.10024
471.96338 | 0.55778 | 0.10691
373.20856 | 0.57278 | 0.11219
295.47278 | 0.59053 | 0.11971
233.87738 | 0.60789 | 0.12352
185.05922 | 0.6286 | 0.13025
146.35823 | 0.64783 | 0.13531
115.77804 | 0.66889 | 0.14181
91.6721 | 0.68987 | 0.14794
72.51701 | 0.71418 | 0.15474
57.36816 | 0.73893 | 0.16032
45.3629 | 0.76504 | 0.16508
35.93134 | 0.79405 | 0.16966
28.40909 | 0.82385 | 0.17187
22.48202 | 0.85698 | 0.16922
17.79613 | 0.8881 | 0.1639
14.06813 | 0.91648 | 0.15536
11.1448 | 0.94342 | 0.14459
8.81772 | 0.9655 | 0.13112
6.97545 | 0.98441 | 0.11508
5.5173 | 1.00119 | 0.10377
4.36941 | 1.0134 | 0.09626
3.45686 | 1.01996 | 0.08391
2.73547 | 1.02713 | 0.0746
2.16054 | 1.03638 | 0.06589
1.70952 | 1.04627 | 0.05851
1.35352 | 1.05623 | 0.0575
1.07079 | 1.06419 | 0.06143
0.84734 | 1.06688 | 0.06717
0.67072 | 1.06648 | 0.07124
0.53067 | 1.06376 | 0.07038
0.41976 | 1.06509 | 0.06629
0.33183 | 1.0728 | 0.06207
0.26261 | 1.0875 | 0.06053
0.20791 | 1.10879 | 0.06732
0.16452 | 1.1308 | 0.08645
0.13007 | 1.14744 | 0.11692
0.10309 | 1.1518 | 0.15198
0.08153 | 1.14568 | 0.18109
0.06443 | 1.14174 | 0.20292
0.05102 | 1.14443 | 0.21047
0.04042 | 1.1646 | 0.21928
0.03192 | 1.2 | 0.23479
0.02528 | 1.25081 | 0.2607
0.01999 | 1.31544 | 0.30436