## Sheet1
20004.453 | 0.39834 | -0.02187
15829.126 | 0.40674 | -0.00591
12516.703 | 0.41231 | 0.00763
9909.4424 | 0.41914 | 0.01933
7835.48 | 0.42599 | 0.02845
6217.2461 | 0.43506 | 0.03827
4905.291 | 0.44308 | 0.04513
3881.2737 | 0.45036 | 0.05231
3070.9827 | 0.4613 | 0.06026
2430.7778 | 0.4725 | 0.06505
1923.1537 | 0.4821 | 0.07109
1522.4358 | 0.49249 | 0.07876
1203.8446 | 0.50562 | 0.08436
952.86591 | 0.51916 | 0.09036
754.27557 | 0.53406 | 0.09495
596.71857 | 0.54786 | 0.10278
471.96338 | 0.56336 | 0.10874
373.20856 | 0.57943 | 0.11291
295.47278 | 0.5975 | 0.11852
233.87738 | 0.616 | 0.12543
185.05922 | 0.63544 | 0.13028
146.35823 | 0.65572 | 0.13719
115.77804 | 0.67415 | 0.14233
91.6721 | 0.69628 | 0.14655
72.51701 | 0.72048 | 0.1538
57.36816 | 0.74425 | 0.1605
45.3629 | 0.77182 | 0.16613
35.93134 | 0.79972 | 0.17147
28.40909 | 0.83197 | 0.17376
22.48202 | 0.86351 | 0.17246
17.79613 | 0.89528 | 0.16728
14.06813 | 0.9266 | 0.15919
11.1448 | 0.95243 | 0.1475
8.81772 | 0.97652 | 0.13377
6.97545 | 0.99706 | 0.1214
5.5173 | 1.01205 | 0.10641
4.36941 | 1.02414 | 0.09534
3.45686 | 1.03451 | 0.08419
2.73547 | 1.04376 | 0.07521
2.16054 | 1.05187 | 0.06907
1.70952 | 1.05744 | 0.06373
1.35352 | 1.06316 | 0.05981
1.07079 | 1.06944 | 0.05751
0.84734 | 1.07453 | 0.05729
0.67072 | 1.07974 | 0.05828
0.53067 | 1.08405 | 0.05897
0.41976 | 1.08997 | 0.06209
0.33183 | 1.09653 | 0.06726
0.26261 | 1.10278 | 0.07473
0.20791 | 1.10908 | 0.08257
0.16452 | 1.11734 | 0.0923
0.13007 | 1.12807 | 0.10512
0.10309 | 1.14025 | 0.12287
0.08153 | 1.15089 | 0.14452
0.06443 | 1.16362 | 0.16897
0.05102 | 1.17847 | 0.19036
0.04042 | 1.20174 | 0.21749
0.03192 | 1.23048 | 0.25292
0.02528 | 1.25834 | 0.29163
0.01999 | 1.29404 | 0.32936