## Sheet1
20004.453 | 0.39887 | -0.02232
15829.126 | 0.40462 | -0.00442
12516.703 | 0.41066 | 0.00782
9909.4424 | 0.41841 | 0.01905
7835.48 | 0.42378 | 0.02844
6217.2461 | 0.43383 | 0.03734
4905.291 | 0.44063 | 0.0462
3881.2737 | 0.44968 | 0.05301
3070.9827 | 0.45946 | 0.05888
2430.7778 | 0.47036 | 0.06502
1923.1537 | 0.48115 | 0.07255
1522.4358 | 0.49159 | 0.07805
1203.8446 | 0.50363 | 0.08429
952.86591 | 0.5177 | 0.0894
754.27557 | 0.53205 | 0.09523
596.71857 | 0.54618 | 0.10061
471.96338 | 0.56219 | 0.10634
373.20856 | 0.57894 | 0.11242
295.47278 | 0.59596 | 0.1164
233.87738 | 0.61389 | 0.12396
185.05922 | 0.63362 | 0.13083
146.35823 | 0.65262 | 0.13499
115.77804 | 0.67229 | 0.13983
91.6721 | 0.69437 | 0.14581
72.51701 | 0.7169 | 0.15223
57.36816 | 0.74138 | 0.15878
45.3629 | 0.76775 | 0.16412
35.93134 | 0.79692 | 0.16778
28.40909 | 0.82784 | 0.17076
22.48202 | 0.85877 | 0.16951
17.79613 | 0.89094 | 0.16401
14.06813 | 0.91964 | 0.15478
11.1448 | 0.94516 | 0.1425
8.81772 | 0.96867 | 0.12983
6.97545 | 0.9862 | 0.11611
5.5173 | 1.00202 | 0.10292
4.36941 | 1.01362 | 0.09014
3.45686 | 1.02411 | 0.0804
2.73547 | 1.03288 | 0.074
2.16054 | 1.03948 | 0.0677
1.70952 | 1.0458 | 0.06158
1.35352 | 1.05126 | 0.05827
1.07079 | 1.05674 | 0.05624
0.84734 | 1.06109 | 0.05607
0.67072 | 1.06673 | 0.05612
0.53067 | 1.07217 | 0.05743
0.41976 | 1.078 | 0.06204
0.33183 | 1.08288 | 0.06663
0.26261 | 1.0892 | 0.07285
0.20791 | 1.09795 | 0.08104
0.16452 | 1.10647 | 0.093
0.13007 | 1.11507 | 0.10834
0.10309 | 1.12292 | 0.12381
0.08153 | 1.13401 | 0.14018
0.06443 | 1.14956 | 0.16094
0.05102 | 1.16951 | 0.1871
0.04042 | 1.18888 | 0.21715
0.03192 | 1.21354 | 0.24831
0.02528 | 1.24855 | 0.28221
0.01999 | 1.29421 | 0.32811