## Sheet1
20004.453 | 0.39561 | -0.0226
15829.126 | 0.40096 | -0.00566
12516.703 | 0.40531 | 0.00745
9909.4424 | 0.413 | 0.01897
7835.48 | 0.41998 | 0.02908
6217.2461 | 0.42755 | 0.03699
4905.291 | 0.43535 | 0.04434
3881.2737 | 0.44454 | 0.05248
3070.9827 | 0.45377 | 0.05862
2430.7778 | 0.46397 | 0.06538
1923.1537 | 0.47617 | 0.07124
1522.4358 | 0.48696 | 0.07859
1203.8446 | 0.50077 | 0.08411
952.86591 | 0.51581 | 0.08973
754.27557 | 0.52852 | 0.096
596.71857 | 0.54303 | 0.10234
471.96338 | 0.5586 | 0.10737
373.20856 | 0.57486 | 0.11348
295.47278 | 0.59031 | 0.11993
233.87738 | 0.60779 | 0.12391
185.05922 | 0.62571 | 0.12837
146.35823 | 0.64629 | 0.13495
115.77804 | 0.66858 | 0.14234
91.6721 | 0.68891 | 0.14634
72.51701 | 0.71393 | 0.15373
57.36816 | 0.73543 | 0.16577
45.3629 | 0.7633 | 0.17341
35.93134 | 0.79211 | 0.16912
28.40909 | 0.83141 | 0.18
22.48202 | 0.86558 | 0.1757
17.79613 | 0.89333 | 0.16535
14.06813 | 0.91407 | 0.17553
11.1448 | 0.96297 | 0.14004
8.81772 | 0.97939 | 0.16369
6.97545 | 0.97431 | 0.12775
5.5173 | 1.01615 | 0.07832
4.36941 | 1.07269 | 0.08506
3.45686 | 1.08058 | 0.12565
2.73547 | 1.03817 | 0.14002
2.16054 | 0.98892 | 0.10084
1.70952 | 0.98121 | 0.02018
1.35352 | 1.03824 | -0.05604
1.07079 | 1.14874 | -0.07632
0.84734 | 1.25807 | -0.01067
0.67072 | 1.30868 | 0.10761
0.53067 | 1.25646 | 0.26803
0.41976 | 1.09066 | 0.36294
0.33183 | 0.88187 | 0.31746
0.26261 | 0.7426 | 0.11924
0.20791 | 0.77008 | -0.16248
0.16452 | 1.01359 | -0.40255
0.13007 | 1.41382 | -0.45445
0.10309 | 1.82672 | -0.23561
0.08153 | 2.07897 | 0.23384
0.06443 | 2.07187 | 0.74558
0.05102 | 1.69128 | 1.25903
0.04042 | 1.03124 | 1.46012
0.03192 | 0.30414 | 1.17821
0.02528 | -0.05913 | 0.35872
0.01999 | 0.29556 | -0.68865