## Sheet1
20004.453 | 0.38628 | -0.02601
15829.126 | 0.39298 | -0.00883
12516.703 | 0.3993 | 0.00514
9909.4424 | 0.40618 | 0.01639
7835.48 | 0.41507 | 0.02694
6217.2461 | 0.42227 | 0.03602
4905.291 | 0.42966 | 0.04525
3881.2737 | 0.43985 | 0.05184
3070.9827 | 0.44753 | 0.0595
2430.7778 | 0.45792 | 0.06591
1923.1537 | 0.46911 | 0.07183
1522.4358 | 0.48067 | 0.07831
1203.8446 | 0.49319 | 0.08384
952.86591 | 0.50598 | 0.08927
754.27557 | 0.5197 | 0.09497
596.71857 | 0.53368 | 0.10083
471.96338 | 0.55084 | 0.10726
373.20856 | 0.5666 | 0.11128
295.47278 | 0.58473 | 0.11808
233.87738 | 0.60278 | 0.12484
185.05922 | 0.62082 | 0.13089
146.35823 | 0.64144 | 0.13263
115.77804 | 0.66109 | 0.14057
91.6721 | 0.68279 | 0.14631
72.51701 | 0.70689 | 0.15121
57.36816 | 0.72948 | 0.15721
45.3629 | 0.75632 | 0.16304
35.93134 | 0.78376 | 0.16667
28.40909 | 0.81586 | 0.16873
22.48202 | 0.84748 | 0.16743
17.79613 | 0.87828 | 0.16129
14.06813 | 0.90725 | 0.15366
11.1448 | 0.932 | 0.13938
8.81772 | 0.95382 | 0.12759
6.97545 | 0.97261 | 0.11523
5.5173 | 0.98628 | 0.10107
4.36941 | 0.99784 | 0.08976
3.45686 | 1.00922 | 0.07927
2.73547 | 1.01608 | 0.07222
2.16054 | 1.02345 | 0.06618
1.70952 | 1.02894 | 0.06098
1.35352 | 1.03556 | 0.05791
1.07079 | 1.04078 | 0.05545
0.84734 | 1.04501 | 0.05508
0.67072 | 1.05027 | 0.05562
0.53067 | 1.05622 | 0.05737
0.41976 | 1.06163 | 0.0613
0.33183 | 1.06686 | 0.06682
0.26261 | 1.07312 | 0.07281
0.20791 | 1.08042 | 0.08015
0.16452 | 1.0902 | 0.09194
0.13007 | 1.09907 | 0.10687
0.10309 | 1.10717 | 0.12345
0.08153 | 1.11728 | 0.14077
0.06443 | 1.13151 | 0.16112
0.05102 | 1.15106 | 0.18503
0.04042 | 1.17295 | 0.21579
0.03192 | 1.19595 | 0.24864
0.02528 | 1.22839 | 0.28134
0.01999 | 1.27252 | 0.32241