## Sheet1
20004.453 | 0.38647 | -0.0289
15829.126 | 0.3927 | -0.00974
12516.703 | 0.39814 | 0.00381
9909.4424 | 0.40408 | 0.01662
7835.48 | 0.41308 | 0.02521
6217.2461 | 0.41884 | 0.03499
4905.291 | 0.42866 | 0.04334
3881.2737 | 0.43657 | 0.05089
3070.9827 | 0.44607 | 0.05819
2430.7778 | 0.45691 | 0.0646
1923.1537 | 0.46604 | 0.06951
1522.4358 | 0.47916 | 0.07587
1203.8446 | 0.49065 | 0.08308
952.86591 | 0.50491 | 0.0891
754.27557 | 0.52189 | 0.09401
596.71857 | 0.53334 | 0.10117
471.96338 | 0.54912 | 0.10625
373.20856 | 0.56372 | 0.11137
295.47278 | 0.5804 | 0.11759
233.87738 | 0.59731 | 0.12324
185.05922 | 0.61676 | 0.12881
146.35823 | 0.63576 | 0.13387
115.77804 | 0.65331 | 0.14055
91.6721 | 0.67536 | 0.14696
72.51701 | 0.69832 | 0.15226
57.36816 | 0.72837 | 0.1565
45.3629 | 0.75429 | 0.16402
35.93134 | 0.77581 | 0.17443
28.40909 | 0.80492 | 0.16872
22.48202 | 0.83511 | 0.17191
17.79613 | 0.86838 | 0.17788
14.06813 | 0.92158 | 0.161
11.1448 | 0.92184 | 0.15357
8.81772 | 0.97406 | 0.11987
6.97545 | 1.0044 | 0.13585
5.5173 | 0.97984 | 0.13303
4.36941 | 0.97442 | 0.07988
3.45686 | 1.01922 | 0.03445
2.73547 | 1.08147 | 0.03828
2.16054 | 1.11285 | 0.09062
1.70952 | 1.0838 | 0.14802
1.35352 | 1.00743 | 0.16321
1.07079 | 0.93002 | 0.10924
0.84734 | 0.90725 | -0.00267
0.67072 | 0.95982 | -0.11493
0.53067 | 1.11479 | -0.18695
0.41976 | 1.31136 | -0.13512
0.33183 | 1.45042 | 0.05222
0.26261 | 1.44592 | 0.31316
0.20791 | 1.26501 | 0.53259
0.16452 | 0.96557 | 0.59297
0.13007 | 0.67802 | 0.42865
0.10309 | 0.55658 | 0.07619
0.08153 | 0.7091 | -0.33543
0.06443 | 1.0944 | -0.60422
0.05102 | 1.75146 | -0.62155
0.04042 | 2.43155 | -0.20206
0.03192 | 2.85255 | 0.661
0.02528 | 2.66221 | 1.68511
0.01999 | 1.80477 | 2.34454