## Sheet1
20004.453 | 0.40313 | -0.01871
15829.126 | 0.41103 | -0.00131
12516.703 | 0.41968 | 0.0127
9909.4424 | 0.42563 | 0.02301
7835.48 | 0.43588 | 0.03196
6217.2461 | 0.44388 | 0.04128
4905.291 | 0.45363 | 0.04862
3881.2737 | 0.46138 | 0.05542
3070.9827 | 0.47069 | 0.0621
2430.7778 | 0.4823 | 0.06884
1923.1537 | 0.49287 | 0.07517
1522.4358 | 0.50506 | 0.08247
1203.8446 | 0.518 | 0.0863
952.86591 | 0.53068 | 0.09311
754.27557 | 0.54544 | 0.10106
596.71857 | 0.56194 | 0.10632
471.96338 | 0.57675 | 0.11343
373.20856 | 0.59456 | 0.11832
295.47278 | 0.61265 | 0.12586
233.87738 | 0.63203 | 0.13145
185.05922 | 0.65364 | 0.13734
146.35823 | 0.67265 | 0.14516
115.77804 | 0.69359 | 0.14975
91.6721 | 0.71659 | 0.15743
72.51701 | 0.73991 | 0.162
57.36816 | 0.76258 | 0.17143
45.3629 | 0.78747 | 0.17985
35.93134 | 0.81262 | 0.1888
28.40909 | 0.84029 | 0.19989
22.48202 | 0.87049 | 0.21495
17.79613 | 0.905 | 0.2271
14.06813 | 0.94757 | 0.23835
11.1448 | 0.99159 | 0.24532
8.81772 | 1.03906 | 0.24979
6.97545 | 1.08672 | 0.24763
5.5173 | 1.13435 | 0.23234
4.36941 | 1.17439 | 0.22189
3.45686 | 1.21116 | 0.19795
2.73547 | 1.24427 | 0.17809
2.16054 | 1.26706 | 0.15734
1.70952 | 1.28603 | 0.13687
1.35352 | 1.29963 | 0.11975
1.07079 | 1.31126 | 0.10608
0.84734 | 1.31995 | 0.09502
0.67072 | 1.32739 | 0.08697
0.53067 | 1.33486 | 0.08066
0.41976 | 1.34187 | 0.07904
0.33183 | 1.34783 | 0.0812
0.26261 | 1.35254 | 0.08568
0.20791 | 1.35685 | 0.09166
0.16452 | 1.36313 | 0.09937
0.13007 | 1.37201 | 0.1106
0.10309 | 1.38168 | 0.12598
0.08153 | 1.39348 | 0.14412
0.06443 | 1.41035 | 0.16721
0.05102 | 1.43671 | 0.19293
0.04042 | 1.46728 | 0.23337
0.03192 | 1.49402 | 0.28227
0.02528 | 1.51718 | 0.32814
0.01999 | 1.54893 | 0.36555