## Sheet1
20004.453 | 0.38349 | -0.02636
15829.126 | 0.39015 | -0.00817
12516.703 | 0.39588 | 0.00526
9909.4424 | 0.40345 | 0.01679
7835.48 | 0.41153 | 0.02706
6217.2461 | 0.41782 | 0.03517
4905.291 | 0.42708 | 0.045
3881.2737 | 0.43516 | 0.05313
3070.9827 | 0.44449 | 0.06055
2430.7778 | 0.45604 | 0.06527
1923.1537 | 0.46671 | 0.07131
1522.4358 | 0.4777 | 0.0792
1203.8446 | 0.49144 | 0.08429
952.86591 | 0.50293 | 0.08933
754.27557 | 0.51763 | 0.09702
596.71857 | 0.53487 | 0.10156
471.96338 | 0.5489 | 0.10757
373.20856 | 0.56495 | 0.11239
295.47278 | 0.58175 | 0.11683
233.87738 | 0.60054 | 0.12481
185.05922 | 0.62013 | 0.13003
146.35823 | 0.64024 | 0.13564
115.77804 | 0.65882 | 0.14081
91.6721 | 0.68087 | 0.14651
72.51701 | 0.70478 | 0.15221
57.36816 | 0.72906 | 0.15876
45.3629 | 0.7565 | 0.16215
35.93134 | 0.78483 | 0.16763
28.40909 | 0.81478 | 0.1689
22.48202 | 0.8449 | 0.16703
17.79613 | 0.875 | 0.1602
14.06813 | 0.90722 | 0.15105
11.1448 | 0.92956 | 0.1386
8.81772 | 0.95251 | 0.12553
6.97545 | 0.97014 | 0.114
5.5173 | 0.98332 | 0.09943
4.36941 | 0.99302 | 0.08896
3.45686 | 1.00648 | 0.07783
2.73547 | 1.01634 | 0.07367
2.16054 | 1.02225 | 0.07067
1.70952 | 1.02506 | 0.06659
1.35352 | 1.02745 | 0.062
1.07079 | 1.03224 | 0.05642
0.84734 | 1.04021 | 0.05099
0.67072 | 1.05067 | 0.04929
0.53067 | 1.06452 | 0.05251
0.41976 | 1.07687 | 0.06412
0.33183 | 1.08245 | 0.08127
0.26261 | 1.07999 | 0.0975
0.20791 | 1.07324 | 0.10718
0.16452 | 1.0693 | 0.10932
0.13007 | 1.07569 | 0.10782
0.10309 | 1.09168 | 0.10804
0.08153 | 1.11891 | 0.11643
0.06443 | 1.15178 | 0.13874
0.05102 | 1.1909 | 0.17527
0.04042 | 1.22085 | 0.23153
0.03192 | 1.23455 | 0.29343
0.02528 | 1.23647 | 0.34255
0.01999 | 1.24568 | 0.37468