## Sheet1
20004.453 | 0.38347 | -0.02529
15829.126 | 0.39016 | -0.00925
12516.703 | 0.39472 | 0.0046
9909.4424 | 0.40391 | 0.01616
7835.48 | 0.41142 | 0.02756
6217.2461 | 0.41678 | 0.03537
4905.291 | 0.42568 | 0.04413
3881.2737 | 0.43587 | 0.05205
3070.9827 | 0.44482 | 0.05913
2430.7778 | 0.45563 | 0.06466
1923.1537 | 0.46515 | 0.07175
1522.4358 | 0.4783 | 0.07706
1203.8446 | 0.49092 | 0.0839
952.86591 | 0.50298 | 0.09053
754.27557 | 0.51905 | 0.09741
596.71857 | 0.53283 | 0.10103
471.96338 | 0.54886 | 0.10576
373.20856 | 0.56529 | 0.11154
295.47278 | 0.5801 | 0.1175
233.87738 | 0.59811 | 0.12413
185.05922 | 0.61571 | 0.12854
146.35823 | 0.63655 | 0.13496
115.77804 | 0.66061 | 0.14124
91.6721 | 0.67944 | 0.14561
72.51701 | 0.70422 | 0.15329
57.36816 | 0.72764 | 0.16488
45.3629 | 0.75628 | 0.17131
35.93134 | 0.7813 | 0.16891
28.40909 | 0.81891 | 0.17314
22.48202 | 0.85128 | 0.1702
17.79613 | 0.87581 | 0.16186
14.06813 | 0.91038 | 0.17714
11.1448 | 0.94158 | 0.13464
8.81772 | 0.97622 | 0.15491
6.97545 | 0.96544 | 0.13846
5.5173 | 0.98444 | 0.08265
4.36941 | 1.04111 | 0.06463
3.45686 | 1.07656 | 0.09656
2.73547 | 1.05639 | 0.13468
2.16054 | 1.00097 | 0.13016
1.70952 | 0.95892 | 0.07106
1.35352 | 0.96997 | -0.01667
1.07079 | 1.05131 | -0.08538
0.84734 | 1.17499 | -0.0843
0.67072 | 1.27803 | -0.00946
0.53067 | 1.31815 | 0.1569
0.41976 | 1.23122 | 0.32355
0.33183 | 1.03445 | 0.4004
0.26261 | 0.81539 | 0.31956
0.20791 | 0.69051 | 0.08232
0.16452 | 0.76122 | -0.22242
0.13007 | 1.05769 | -0.45266
0.10309 | 1.49999 | -0.46342
0.08153 | 1.93495 | -0.18253
0.06443 | 2.17998 | 0.27235
0.05102 | 2.09928 | 0.93885
0.04042 | 1.60877 | 1.48386
0.03192 | 0.82138 | 1.6514
0.02528 | 0.0686 | 1.19036
0.01999 | -0.15998 | 0.16183