## Sheet1
20004.453 | 0.40378 | -0.01835
15829.126 | 0.40989 | -0.00142
12516.703 | 0.41876 | 0.01069
9909.4424 | 0.42452 | 0.02141
7835.48 | 0.43396 | 0.03245
6217.2461 | 0.44312 | 0.04038
4905.291 | 0.45159 | 0.04852
3881.2737 | 0.46042 | 0.05586
3070.9827 | 0.46951 | 0.06192
2430.7778 | 0.48049 | 0.0679
1923.1537 | 0.4933 | 0.07437
1522.4358 | 0.50597 | 0.08091
1203.8446 | 0.51731 | 0.08789
952.86591 | 0.53065 | 0.09402
754.27557 | 0.54499 | 0.10013
596.71857 | 0.56135 | 0.10482
471.96338 | 0.57645 | 0.11086
373.20856 | 0.59538 | 0.119
295.47278 | 0.6114 | 0.12461
233.87738 | 0.63158 | 0.13173
185.05922 | 0.64943 | 0.13754
146.35823 | 0.67361 | 0.14185
115.77804 | 0.69291 | 0.15009
91.6721 | 0.71484 | 0.15557
72.51701 | 0.73874 | 0.16221
57.36816 | 0.76228 | 0.17055
45.3629 | 0.7863 | 0.17844
35.93134 | 0.81148 | 0.18853
28.40909 | 0.83861 | 0.19989
22.48202 | 0.86839 | 0.21444
17.79613 | 0.90442 | 0.22686
14.06813 | 0.94465 | 0.23772
11.1448 | 0.99049 | 0.24558
8.81772 | 1.0369 | 0.24699
6.97545 | 1.08554 | 0.24615
5.5173 | 1.12979 | 0.2301
4.36941 | 1.17302 | 0.21873
3.45686 | 1.20871 | 0.19714
2.73547 | 1.24077 | 0.17636
2.16054 | 1.26463 | 0.15626
1.70952 | 1.28227 | 0.13697
1.35352 | 1.29669 | 0.12006
1.07079 | 1.30763 | 0.10591
0.84734 | 1.31687 | 0.09482
0.67072 | 1.32449 | 0.08663
0.53067 | 1.33046 | 0.08069
0.41976 | 1.3376 | 0.0785
0.33183 | 1.34421 | 0.08028
0.26261 | 1.34903 | 0.0853
0.20791 | 1.35323 | 0.09205
0.16452 | 1.35895 | 0.09976
0.13007 | 1.36747 | 0.11016
0.10309 | 1.3783 | 0.12592
0.08153 | 1.38939 | 0.14549
0.06443 | 1.40536 | 0.16789
0.05102 | 1.42914 | 0.19172
0.04042 | 1.46167 | 0.22825
0.03192 | 1.49339 | 0.27809
0.02528 | 1.51963 | 0.32872
0.01999 | 1.54928 | 0.37079