## Sheet1
20004.453 | 0.39711 | -0.02005
15829.126 | 0.40557 | -0.0017
12516.703 | 0.41164 | 0.01026
9909.4424 | 0.42016 | 0.02284
7835.48 | 0.42774 | 0.03357
6217.2461 | 0.4375 | 0.04009
4905.291 | 0.44526 | 0.0471
3881.2737 | 0.45383 | 0.05547
3070.9827 | 0.46405 | 0.0621
2430.7778 | 0.47414 | 0.06911
1923.1537 | 0.48578 | 0.07361
1522.4358 | 0.49787 | 0.0811
1203.8446 | 0.51009 | 0.08578
952.86591 | 0.524 | 0.09437
754.27557 | 0.5377 | 0.1009
596.71857 | 0.55329 | 0.10608
471.96338 | 0.56927 | 0.11269
373.20856 | 0.5875 | 0.11878
295.47278 | 0.6053 | 0.1249
233.87738 | 0.6247 | 0.13179
185.05922 | 0.64423 | 0.13709
146.35823 | 0.66527 | 0.1438
115.77804 | 0.68754 | 0.14839
91.6721 | 0.71038 | 0.15535
72.51701 | 0.73235 | 0.1628
57.36816 | 0.75374 | 0.16997
45.3629 | 0.77779 | 0.17903
35.93134 | 0.80341 | 0.18881
28.40909 | 0.83036 | 0.19974
22.48202 | 0.8614 | 0.21393
17.79613 | 0.89871 | 0.22762
14.06813 | 0.93592 | 0.23862
11.1448 | 0.98042 | 0.24742
8.81772 | 1.02991 | 0.25109
6.97545 | 1.08076 | 0.24419
5.5173 | 1.12266 | 0.23469
4.36941 | 1.16848 | 0.21839
3.45686 | 1.20445 | 0.20244
2.73547 | 1.23353 | 0.17895
2.16054 | 1.25923 | 0.15587
1.70952 | 1.27788 | 0.13767
1.35352 | 1.29228 | 0.12037
1.07079 | 1.30313 | 0.1063
0.84734 | 1.31358 | 0.09498
0.67072 | 1.32231 | 0.08767
0.53067 | 1.32825 | 0.08317
0.41976 | 1.33346 | 0.08204
0.33183 | 1.33761 | 0.08178
0.26261 | 1.34331 | 0.08363
0.20791 | 1.34962 | 0.0886
0.16452 | 1.35679 | 0.09693
0.13007 | 1.36595 | 0.10772
0.10309 | 1.3791 | 0.12142
0.08153 | 1.39666 | 0.14318
0.06443 | 1.41515 | 0.17388
0.05102 | 1.42929 | 0.21082
0.04042 | 1.44275 | 0.24318
0.03192 | 1.46587 | 0.27228
0.02528 | 1.5007 | 0.30607
0.01999 | 1.54301 | 0.34527