## Sheet1
20004.453 | 0.37915 | -0.02723
15829.126 | 0.38463 | -0.00901
12516.703 | 0.39149 | 0.00494
9909.4424 | 0.39828 | 0.01704
7835.48 | 0.40578 | 0.02811
6217.2461 | 0.41346 | 0.03719
4905.291 | 0.42131 | 0.04335
3881.2737 | 0.43066 | 0.05281
3070.9827 | 0.43976 | 0.05819
2430.7778 | 0.45034 | 0.06489
1923.1537 | 0.46101 | 0.07037
1522.4358 | 0.47273 | 0.07698
1203.8446 | 0.48622 | 0.08153
952.86591 | 0.49878 | 0.089
754.27557 | 0.51219 | 0.09538
596.71857 | 0.52622 | 0.10008
471.96338 | 0.54354 | 0.10694
373.20856 | 0.55997 | 0.11194
295.47278 | 0.57697 | 0.11753
233.87738 | 0.59567 | 0.12198
185.05922 | 0.61153 | 0.1276
146.35823 | 0.6338 | 0.13354
115.77804 | 0.65368 | 0.13892
91.6721 | 0.67445 | 0.14525
72.51701 | 0.69702 | 0.14914
57.36816 | 0.72135 | 0.15674
45.3629 | 0.74738 | 0.16287
35.93134 | 0.77784 | 0.1642
28.40909 | 0.80591 | 0.16444
22.48202 | 0.83684 | 0.16413
17.79613 | 0.86748 | 0.15677
14.06813 | 0.89498 | 0.14703
11.1448 | 0.91861 | 0.13583
8.81772 | 0.94082 | 0.12268
6.97545 | 0.96015 | 0.10959
5.5173 | 0.96919 | 0.09877
4.36941 | 0.98044 | 0.0875
3.45686 | 0.99045 | 0.07692
2.73547 | 1.00123 | 0.06771
2.16054 | 1.01072 | 0.06499
1.70952 | 1.01623 | 0.06452
1.35352 | 1.01785 | 0.06426
1.07079 | 1.01844 | 0.06203
0.84734 | 1.02138 | 0.05758
0.67072 | 1.02695 | 0.05344
0.53067 | 1.03651 | 0.04966
0.41976 | 1.05181 | 0.05114
0.33183 | 1.06793 | 0.06199
0.26261 | 1.07985 | 0.08134
0.20791 | 1.08155 | 0.10381
0.16452 | 1.07586 | 0.12209
0.13007 | 1.06885 | 0.13252
0.10309 | 1.06887 | 0.13421
0.08153 | 1.08151 | 0.13545
0.06443 | 1.10459 | 0.14378
0.05102 | 1.13976 | 0.15878
0.04042 | 1.18448 | 0.19057
0.03192 | 1.23092 | 0.24441
0.02528 | 1.26336 | 0.31382
0.01999 | 1.27787 | 0.3815