## Sheet1
20004.453 | 0.3838 | -0.02718
15829.126 | 0.38809 | -0.00944
12516.703 | 0.39506 | 0.00506
9909.4424 | 0.40087 | 0.0174
7835.48 | 0.40823 | 0.0265
6217.2461 | 0.41595 | 0.03484
4905.291 | 0.42507 | 0.04413
3881.2737 | 0.43305 | 0.05205
3070.9827 | 0.44452 | 0.05898
2430.7778 | 0.45454 | 0.06408
1923.1537 | 0.46506 | 0.07153
1522.4358 | 0.47665 | 0.07773
1203.8446 | 0.4892 | 0.08407
952.86591 | 0.50328 | 0.09012
754.27557 | 0.51622 | 0.09562
596.71857 | 0.53118 | 0.10199
471.96338 | 0.54699 | 0.1075
373.20856 | 0.56365 | 0.11392
295.47278 | 0.58172 | 0.11977
233.87738 | 0.59824 | 0.12321
185.05922 | 0.61817 | 0.13047
146.35823 | 0.63734 | 0.13442
115.77804 | 0.65724 | 0.13988
91.6721 | 0.68045 | 0.14665
72.51701 | 0.70233 | 0.15152
57.36816 | 0.7262 | 0.15665
45.3629 | 0.75306 | 0.16281
35.93134 | 0.78132 | 0.16661
28.40909 | 0.81189 | 0.16766
22.48202 | 0.84367 | 0.16475
17.79613 | 0.87387 | 0.16003
14.06813 | 0.90315 | 0.1492
11.1448 | 0.92711 | 0.13822
8.81772 | 0.94979 | 0.12485
6.97545 | 0.96504 | 0.11267
5.5173 | 0.98065 | 0.09876
4.36941 | 0.99228 | 0.08815
3.45686 | 1.00161 | 0.07745
2.73547 | 1.01111 | 0.07056
2.16054 | 1.01752 | 0.06469
1.70952 | 1.02222 | 0.0595
1.35352 | 1.02828 | 0.0568
1.07079 | 1.03425 | 0.05526
0.84734 | 1.03891 | 0.05482
0.67072 | 1.04295 | 0.05593
0.53067 | 1.04894 | 0.05729
0.41976 | 1.05492 | 0.06039
0.33183 | 1.06062 | 0.06611
0.26261 | 1.06641 | 0.07282
0.20791 | 1.07287 | 0.08018
0.16452 | 1.08226 | 0.09062
0.13007 | 1.09306 | 0.10477
0.10309 | 1.10283 | 0.12204
0.08153 | 1.11215 | 0.14196
0.06443 | 1.12483 | 0.16324
0.05102 | 1.14309 | 0.18423
0.04042 | 1.16639 | 0.2135
0.03192 | 1.19083 | 0.24871
0.02528 | 1.21879 | 0.28322
0.01999 | 1.25875 | 0.32