## Sheet1
20004.453 | 0.37715 | -0.02716
15829.126 | 0.38335 | -0.00799
12516.703 | 0.38975 | 0.00396
9909.4424 | 0.39804 | 0.01696
7835.48 | 0.40424 | 0.02851
6217.2461 | 0.41391 | 0.03599
4905.291 | 0.42023 | 0.04565
3881.2737 | 0.42934 | 0.05208
3070.9827 | 0.44068 | 0.06022
2430.7778 | 0.44972 | 0.06725
1923.1537 | 0.45972 | 0.07376
1522.4358 | 0.47476 | 0.07711
1203.8446 | 0.48421 | 0.08546
952.86591 | 0.49841 | 0.09158
754.27557 | 0.51239 | 0.09684
596.71857 | 0.52813 | 0.10179
471.96338 | 0.54218 | 0.10939
373.20856 | 0.5591 | 0.1136
295.47278 | 0.57738 | 0.11898
233.87738 | 0.59568 | 0.12603
185.05922 | 0.61457 | 0.13219
146.35823 | 0.63569 | 0.13502
115.77804 | 0.65526 | 0.14285
91.6721 | 0.67626 | 0.14682
72.51701 | 0.70119 | 0.15441
57.36816 | 0.72543 | 0.1581
45.3629 | 0.75183 | 0.16327
35.93134 | 0.78098 | 0.16796
28.40909 | 0.81218 | 0.1684
22.48202 | 0.84392 | 0.1676
17.79613 | 0.87394 | 0.16154
14.06813 | 0.90395 | 0.15246
11.1448 | 0.92818 | 0.1399
8.81772 | 0.94931 | 0.12664
6.97545 | 0.96732 | 0.11458
5.5173 | 0.98204 | 0.09946
4.36941 | 0.99315 | 0.09055
3.45686 | 1.00351 | 0.07904
2.73547 | 1.01271 | 0.07145
2.16054 | 1.01903 | 0.06606
1.70952 | 1.02502 | 0.06122
1.35352 | 1.03084 | 0.05737
1.07079 | 1.03657 | 0.05607
0.84734 | 1.04076 | 0.05564
0.67072 | 1.04622 | 0.05607
0.53067 | 1.0517 | 0.05748
0.41976 | 1.05747 | 0.06092
0.33183 | 1.06314 | 0.06643
0.26261 | 1.06858 | 0.07264
0.20791 | 1.07599 | 0.08023
0.16452 | 1.0856 | 0.09044
0.13007 | 1.09555 | 0.10587
0.10309 | 1.1043 | 0.12281
0.08153 | 1.11366 | 0.14108
0.06443 | 1.12683 | 0.16137
0.05102 | 1.14612 | 0.18361
0.04042 | 1.16875 | 0.21407
0.03192 | 1.19202 | 0.2479
0.02528 | 1.22148 | 0.2807
0.01999 | 1.26409 | 0.31966